## Sheet1
Document No | dolvi grade | Revision No | Date of issue | TDC No. | c_min | c_max | c_aim | si_min | si_max | si_aim | s_min | s_max | s_aim | p_min | p_max | p_aim | mn_min | mn_max | mn_aim | ni_min | ni_max | ni_aim | cr_min | cr_max | cr_aim | cu_min | cu_max | cu_aim | mo_min | mo_max | mo_aim | nb_min | nb_max | nb_aim | b_min | b_max | b_aim | v_min | v_max | v_aim | ti_min | ti_max | ti_aim | al_min | al_max | al_aim | n_min | n_max | n_aim | ca_min | ca_max | ca_aim
HSM/Q/QA/TDC/006 | JDHCE06GCZ | 3 | 2022-05-18 | 6 | 0.035 | 0.055 | 0.045 | 0.15 | 0.25 | 0.2 | 0 | 0.01 | 0 | 0 | 0.018 | 0.009 | 0.37 | 0.42 | 0.395 | 0 | 0.04 | 0.02 | 0 | 0.04 | 0.02 | 0 | 0.15 | 0.075 | 0 | 0 | 0 | 0 | 0 | 0 | 0 | 0 | 0 | 0 | 0 | 0 | 0 | 0 | 0 | 0 | 0.005 | 0.0025 | 0 | 70 | 35 | 0 | 0 | 0
HSM/Q/QA/TDC/007 | JDHCG04ACN | 10 | 2024-11-23 | 7 | 0.03 | 0.05 | 0.04 | 0 | 0.03 | 0.015 | 0 | 0.02 | 0 | 0 | 0.02 | 0.01 | 0.1 | 0.15 | 0.125 | 0 | 0.04 | 0.02 | 0 | 0.04 | 0.02 | 0 | 0.1 | 0.05 | 0 | 0.02 | 0.01 | 0 | 0 | 0 | 0 | 0 | 0 | 0 | 0 | 0 | 0 | 0 | 0 | 0.025 | 0.04 | 0.0325 | 0 | 65 | 32.5 | 0 | 0 | 0
HSM/Q/QA/TDC/012 | JDHCG04BCN | 13 | 2022-05-18 | 12 | 0.03 | 0.05 | 0.04 | 0 | 0.03 | 0.015 | 0 | 0.02 | 0 | 0 | 0.02 | 0.01 | 0.15 | 0.2 | 0.175 | 0 | 0.04 | 0.02 | 0 | 0.04 | 0.02 | 0 | 0.1 | 0.05 | 0 | 0.02 | 0.01 | 0 | 0 | 0 | 10 | 20 | 15 | 0 | 0 | 0 | 0 | 0 | 0 | 0.025 | 0.04 | 0.0325 | 0 | 65 | 32.5 | 0 | 0 | 0
HSM/Q/QA/TDC/017 | JDHCG06BCN | 7 | 2022-05-18 | 17 | 0 | 0.07 | 0.035 | 0.03 | 0.1 | 0.065 | 0 | 0.01 | 0 | 0 | 0.025 | 0.0125 | 0.1 | 0.3 | 0.2 | 0 | 0.04 | 0.02 | 0 | 0.04 | 0.02 | 0 | 0.15 | 0.075 | 0 | 0 | 0 | 0 | 0 | 0 | 0 | 0 | 0 | 0 | 0 | 0 | 0 | 0 | 0 | 0.02 | 0.04 | 0.03 | 0 | 70 | 35 | 0 | 0 | 0
HSM/Q/QA/TDC/018 | JDHCP41ALN | 17 | 2026-01-17 | 18 | 0.05 | 0.065 | 0.0575 | 0 | 0.08 | 0.04 | 0 | 0.01 | 0 | 0 | 0.02 | 0.01 | 0.5 | 0.6 | 0.55 | 0 | 0.08 | 0.04 | 0 | 0.08 | 0.04 | 0 | 0.05 | 0.025 | 0 | 0.005 | 0.0025 | 0.015 | 0.018 | 0.0165 | 0 | 5 | 2.5 | 0 | 0.005 | 0.0025 | 0 | 0.01 | 0.005 | 0.025 | 0.04 | 0.0325 | 0 | 70 | 35 | 0 | 0 | 0
HSM/Q/QA/TDC/019 | JDHCP41ATN | 11 | 2026-01-17 | 19 | 0.05 | 0.065 | 0.0575 | 0 | 0.08 | 0.04 | 0 | 0.01 | 0 | 0 | 0.02 | 0.01 | 0.7 | 0.8 | 0.75 | 0 | 0.08 | 0.04 | 0 | 0.08 | 0.04 | 0 | 0.15 | 0.075 | 0 | 0.005 | 0.0025 | 0.015 | 0.018 | 0.0165 | 0 | 5 | 2.5 | 0 | 0.005 | 0.0025 | 0 | 0.01 | 0.005 | 0.025 | 0.04 | 0.0325 | 0 | 70 | 35 | 0 | 0 | 0
HSM/Q/QA/TDC/026 | JDHCR04ACN | 11 | 2024-10-31 | 26 | 0 | 0.05 | 0.025 | 0 | 0.03 | 0.015 | 0 | 0.008 | 0 | 0 | 0.02 | 0.01 | 0.1 | 0.15 | 0.125 | 0 | 0.04 | 0.02 | 0 | 0.04 | 0.02 | 0 | 0.1 | 0.05 | 0 | 0 | 0 | 0 | 0 | 0 | 0 | 0 | 0 | 0 | 0 | 0 | 0 | 0 | 0 | 0.025 | 0.045 | 0.035 | 0 | 65 | 32.5 | 0 | 0 | 0
HSM/Q/QA/TDC/031 | JDHCR04SPN | 6 | 2022-05-18 | 31 | 0.045 | 0.06 | 0.0525 | 0 | 0.03 | 0.015 | 0 | 0.02 | 0 | 0 | 0.02 | 0.01 | 0.2 | 0.25 | 0.225 | 0 | 0.04 | 0.02 | 0 | 0.04 | 0.02 | 0 | 0.1 | 0.05 | 0 | 0 | 0 | 0 | 0 | 0 | 0 | 0 | 0 | 0 | 0 | 0 | 0 | 0 | 0 | 0.025 | 0 | 0.0125 | 0 | 70 | 35 | 0 | 0 | 0
HSM/Q/QA/TDC/034 | JDHCR1010N | 3 | 2022-05-18 | 34 | 0.065 | 0.08 | 0.0725 | 0 | 0.03 | 0.015 | 0 | 0.01 | 0 | 0 | 0.02 | 0.01 | 0.32 | 0.37 | 0.345 | 0 | 0.04 | 0.02 | 0 | 0.04 | 0.02 | 0 | 0.1 | 0.05 | 0 | 0 | 0 | 0 | 0 | 0 | 0 | 0 | 0 | 0 | 0 | 0 | 0 | 0 | 0 | 0.02 | 0.06 | 0.04 | 0 | 60 | 30 | 0 | 0 | 0
HSM/Q/QA/TDC/039 | JDHGC24ACN | 3 | 2021-04-20 | 39 | 0.04 | 0.06 | 0.05 | 0.07 | 0.12 | 0.095 | 0 | 0.025 | 0 | 0 | 0.025 | 0.0125 | 0.4 | 0.5 | 0.45 | 0 | 0.08 | 0.04 | 0 | 0.08 | 0.04 | 0 | 0.1 | 0.05 | 0 | 0 | 0 | 0 | 0 | 0 | 0 | 0 | 0 | 0 | 0 | 0 | 0 | 0 | 0 | 0.025 | 0.045 | 0.035 | 0 | 90 | 45 | 0 | 0 | 0
HSM/Q/QA/TDC/050 | JDHMC2052A | 8 | 2021-12-08 | 50 | 0.18 | 0.2 | 0.19 | 0.15 | 0.25 | 0.2 | 0 | 0.025 | 0 | 0 | 0.025 | 0.0125 | 1.15 | 1.2 | 1.175 | 0 | 0.08 | 0.04 | 0 | 0.08 | 0.04 | 0 | 0.15 | 0.075 | 0 | 0 | 0 | 0.006 | 0.008 | 0.007 | 0 | 0 | 0 | 0 | 0 | 0 | 0 | 0 | 0 | 0.02 | 0.04 | 0.03 | 0 | 75 | 37.5 | 0 | 0 | 0
HSM/Q/QA/TDC/052 | JDHMC20BCS | 5 | 2022-05-18 | 52 | 0.19 | 0.22 | 0.205 | 0 | 0.05 | 0.025 | 0 | 0.02 | 0 | 0 | 0.025 | 0.0125 | 0.4 | 0.45 | 0.425 | 0 | 0.1 | 0.05 | 0 | 0.1 | 0.05 | 0 | 0.1 | 0.05 | 0 | 0 | 0 | 0 | 0 | 0 | 0 | 0 | 0 | 0 | 0 | 0 | 0 | 0 | 0 | 0.025 | 0.04 | 0.0325 | 0 | 75 | 37.5 | 0 | 0 | 0
HSM/Q/QA/TDC/055 | JDHMC26TPS | 4 | 2021-12-08 | 55 | 0.24 | 0.27 | 0.255 | 0.05 | 0.15 | 0.1 | 0 | 0.01 | 0 | 0 | 0.025 | 0.0125 | 0.65 | 0.75 | 0.7 | 0 | 0.1 | 0.05 | 0 | 0.1 | 0.05 | 0 | 0.1 | 0.05 | 0 | 0.02 | 0.01 | 0 | 0 | 0 | 0 | 0 | 0 | 0 | 0 | 0 | 0 | 0 | 0 | 0.015 | 0.03 | 0.0225 | 0 | 70 | 35 | 0 | 0 | 0
HSM/Q/QA/TDC/058 | JDHMC410M1 | 3 | 2022-05-18 | 58 | 0.18 | 0.2 | 0.19 | 0.05 | 0.15 | 0.1 | 0 | 0.025 | 0 | 0 | 0.025 | 0.0125 | 0.25 | 0.35 | 0.3 | 0 | 0 | 0 | 0 | 0 | 0 | 0 | 0 | 0 | 0 | 0 | 0 | 0 | 0 | 0 | 0 | 0 | 0 | 0 | 0 | 0 | 0 | 0 | 0 | 0.015 | 0.02 | 0.0175 | 0 | 70 | 35 | 0 | 0 | 0
HSM/Q/QA/TDC/067 | JDHPP43MMZ | 8 | 2022-04-12 | 67 | 0.055 | 0.065 | 0.06 | 0.15 | 0.25 | 0.2 | 0 | 0.006 | 0 | 0 | 0.015 | 0.0075 | 0.7 | 0.8 | 0.75 | 0 | 0 | 0 | 0 | 0 | 0 | 0 | 0 | 0 | 0 | 0 | 0 | 0.015 | 0.02 | 0.0175 | 0 | 3 | 1.5 | 0 | 0 | 0 | 0 | 0 | 0 | 0.025 | 0.045 | 0.035 | 0 | 70 | 35 | 0 | 0 | 0
HSM/Q/QA/TDC/070 | JDHPP52MSZ | 16 | 2022-05-31 | 70 | 0.05 | 0.065 | 0.0575 | 0.2 | 0.3 | 0.25 | 0 | 0.007 | 0 | 0 | 0.015 | 0.0075 | 1.1 | 1.2 | 1.15 | 0 | 0.08 | 0.04 | 0 | 0.08 | 0.04 | 0 | 0.1 | 0.05 | 0 | 0 | 0 | 0.025 | 0.03 | 0.0275 | 0 | 3 | 1.5 | 0 | 0 | 0 | 0.01 | 0.015 | 0.0125 | 0.03 | 0.04 | 0.035 | 0 | 70 | 35 | 0 | 0 | 0
HSM/Q/QA/TDC/076 | JDHPP60MSZ | 8 | 2022-10-27 | 76 | 0.055 | 0.065 | 0.06 | 0.25 | 0.3 | 0.275 | 0 | 0.005 | 0 | 0 | 0.01 | 0.005 | 1.2 | 1.3 | 1.25 | 0 | 0.08 | 0.04 | 0.15 | 0.19 | 0.17 | 0 | 0.1 | 0.05 | 0 | 0 | 0 | 0.04 | 0.045 | 0.0425 | 0 | 4 | 2 | 0 | 0 | 0 | 0.01 | 0.015 | 0.0125 | 0.025 | 0.04 | 0.0325 | 0 | 60 | 30 | 0 | 0 | 0
HSM/Q/QA/TDC/086 | JDHRL48ALZ | 4 | 2023-04-19 | 86 | 0.04 | 0.05 | 0.045 | 0.35 | 0.4 | 0.375 | 0 | 0.008 | 0.08 | 0 | 0.1 | 0.05 | 0.4 | 0.45 | 0.425 | 0.22 | 0.25 | 0.235 | 0.4 | 0.45 | 0.425 | 0.3 | 0.4 | 0.35 | 0 | 0 | 0 | 0 | 0 | 0 | 0 | 0 | 0 | 0 | 0 | 0 | 0 | 0 | 0 | 0 | 0.01 | 0.005 | 0 | 90 | 45 | 0 | 0 | 0
HSM/Q/QA/TDC/087 | JDHRL48AMZ | 2 | 2022-05-18 | 87 | 0.04 | 0.05 | 0.045 | 0.4 | 0.45 | 0.425 | 0 | 0.008 | 0.08 | 0 | 0.12 | 0.06 | 0.3 | 0.4 | 0.35 | 0.22 | 0.25 | 0.235 | 0.4 | 0.45 | 0.425 | 0.3 | 0.35 | 0.325 | 0 | 0 | 0 | 0.015 | 0.02 | 0.0175 | 0 | 0 | 0 | 0 | 0 | 0 | 0 | 0 | 0 | 0 | 0.015 | 0.0075 | 0 | 90 | 45 | 0 | 0 | 0
HSM/Q/QA/TDC/095 | JDHSG41BLZ | 1 | 2022-07-06 | 95 | 0.055 | 0.065 | 0.06 | 0 | 0.03 | 0.015 | 0 | 0.02 | 0 | 0 | 0.025 | 0.0125 | 0.45 | 0.5 | 0.475 | 0 | 0.08 | 0.04 | 0 | 0.08 | 0.04 | 0 | 0.05 | 0.025 | 0 | 0 | 0 | 0.01 | 0.012 | 0.011 | 10 | 20 | 15 | 0 | 0 | 0 | 0 | 0 | 0 | 0.03 | 0.04 | 0.035 | 0 | 90 | 45 | 0 | 0 | 0
HSM/Q/QA/TDC/096 | JDHSH29ALN | 9 | 2024-10-31 | 96 | 0.045 | 0.06 | 0.0525 | 0 | 0.03 | 0.015 | 0 | 0.006 | 0 | 0 | 0.02 | 0.01 | 0.1 | 0.15 | 0.125 | 0 | 0.04 | 0.02 | 0 | 0.04 | 0.02 | 0 | 0.1 | 0.05 | 0 | 0 | 0 | 0 | 0 | 0 | 0 | 0 | 0 | 0 | 0 | 0 | 0.02 | 0.025 | 0.0225 | 0.025 | 0.04 | 0.0325 | 0 | 70 | 35 | 0 | 0 | 0
HSM/Q/QA/TDC/097 | JDHSH41AKN | 5 | 2022-05-18 | 97 | 0.05 | 0.065 | 0.0575 | 0 | 0.03 | 0.015 | 0 | 0.02 | 0 | 0 | 0.025 | 0.0125 | 0.9 | 0.95 | 0.925 | 0 | 0.08 | 0.04 | 0 | 0.08 | 0.04 | 0 | 0.05 | 0.025 | 0 | 0 | 0 | 0.01 | 0.012 | 0.011 | 0 | 0 | 0 | 0 | 0 | 0 | 0 | 0 | 0 | 0.025 | 0.04 | 0.0325 | 0 | 60 | 30 | 0 | 0 | 0
HSM/Q/QA/TDC/100 | JDHSH41ALN | 15 | 2025-08-13 | 100 | 0.055 | 0.065 | 0.06 | 0 | 0.03 | 0.015 | 0 | 0.006 | 0 | 0 | 0.02 | 0.01 | 0.4 | 0.45 | 0.425 | 0 | 0.08 | 0.04 | 0 | 0.08 | 0.04 | 0 | 0.05 | 0.025 | 0 | 0 | 0 | 0.004 | 0.006 | 0.005 | 0 | 0 | 0 | 0.03 | 0.035 | 0.0325 | 0 | 0 | 0 | 0.025 | 0.04 | 0.0325 | 0 | 80 | 40 | 0 | 0 | 0
HSM/Q/QA/TDC/102 | JDHSH41ALZ | 9 | 2025-08-25 | 102 | 0.05 | 0.065 | 0.0575 | 0 | 0.03 | 0.015 | 0 | 0.02 | 0 | 0 | 0.02 | 0.01 | 0.7 | 0.8 | 0.75 | 0 | 0.04 | 0.02 | 0 | 0.04 | 0.02 | 0 | 0.04 | 0.02 | 0 | 0 | 0 | 0.006 | 0.009 | 0.0075 | 0 | 0 | 0 | 0 | 0.005 | 0.0025 | 0 | 0.01 | 0.005 | 0.025 | 0.04 | 0.0325 | 0 | 70 | 35 | 0 | 0 | 0
HSM/Q/QA/TDC/104 | JDHSH41AMN | 12 | 2023-04-14 | 104 | 0.052 | 0.065 | 0.0585 | 0 | 0.03 | 0.015 | 0 | 0.01 | 0 | 0 | 0.02 | 0.01 | 0.45 | 0.5 | 0.475 | 0 | 0.08 | 0.04 | 0 | 0.08 | 0.04 | 0 | 0.05 | 0.025 | 0 | 0 | 0 | 0.015 | 0.018 | 0.0165 | 0 | 0 | 0 | 0 | 0 | 0 | 0 | 0 | 0 | 0.025 | 0.04 | 0.0325 | 0 | 60 | 30 | 0 | 0 | 0
HSM/Q/QA/TDC/105 | JDHSPF540J | 4 | 2021-11-27 | 105 | 0.055 | 0.065 | 0.06 | 0.1 | 0.2 | 0.15 | 0 | 0.01 | 0 | 0 | 0.02 | 0.01 | 1.45 | 1.5 | 1.475 | 0 | 0.08 | 0.04 | 0 | 0.08 | 0.04 | 0 | 0.15 | 0.075 | 0 | 0 | 0 | 0.035 | 0.04 | 0.0375 | 0 | 0 | 0 | 0 | 0 | 0 | 0 | 0 | 0 | 0.02 | 0.03 | 0.025 | 0 | 60 | 30 | 0 | 0 | 0
HSM/Q/QA/TDC/106 | JDHSPF590J | 3 | 2021-11-27 | 106 | 0.055 | 0.065 | 0.06 | 0.1 | 0.2 | 0.15 | 0 | 0.01 | 0 | 0 | 0.02 | 0.01 | 1.45 | 1.5 | 1.475 | 0 | 0.08 | 0.04 | 0 | 0.08 | 0.04 | 0 | 0.15 | 0.075 | 0 | 0 | 0 | 0.045 | 0.05 | 0.0475 | 0 | 0 | 0 | 0 | 0 | 0 | 0 | 0 | 0 | 0.02 | 0.03 | 0.025 | 0 | 60 | 30 | 0 | 0 | 0
HSM/Q/QA/TDC/107 | JDHST29ACN | 8 | 2021-08-23 | 107 | 0.05 | 0.06 | 0.055 | 0 | 0.03 | 0.015 | 0 | 0.02 | 0 | 0 | 0.02 | 0.01 | 0.25 | 0.3 | 0.275 | 0 | 0.04 | 0.02 | 0 | 0.04 | 0.02 | 0 | 0.1 | 0.05 | 0 | 0 | 0 | 0 | 0 | 0 | 0 | 0 | 0 | 0 | 0 | 0 | 0 | 0 | 0 | 0.025 | 0.04 | 0.0325 | 0 | 70 | 35 | 0 | 0 | 0
HSM/Q/QA/TDC/108 | JDHST29DCN | 6 | 2021-08-23 | 108 | 0.045 | 0.065 | 0.055 | 0 | 0.03 | 0.015 | 0 | 0.02 | 0 | 0 | 0.02 | 0.01 | 0.3 | 0.4 | 0.35 | 0 | 0.04 | 0.02 | 0 | 0.04 | 0.02 | 0 | 0.1 | 0.05 | 0 | 0 | 0 | 0 | 0 | 0 | 0 | 0 | 0 | 0 | 0 | 0 | 0 | 0 | 0 | 0.025 | 0.04 | 0.0325 | 0 | 70 | 35 | 0 | 0 | 0
HSM/Q/QA/TDC/113 | JDHST37ALE | 5 | 2022-05-16 | 113 | 0.055 | 0.065 | 0.06 | 0.15 | 0.25 | 0.2 | 0 | 0.01 | 0 | 0 | 0.02 | 0.01 | 0.5 | 0.6 | 0.55 | 0 | 0.08 | 0.04 | 0 | 0.08 | 0.04 | 0 | 0.15 | 0.075 | 0 | 0 | 0 | 0 | 0 | 0 | 0 | 0 | 0 | 0 | 0 | 0 | 0 | 0 | 0 | 0.015 | 0.04 | 0.0275 | 0 | 90 | 45 | 0 | 0 | 0
HSM/Q/QA/TDC/114 | JDHST37ATE | 6 | 2022-05-18 | 114 | 0.055 | 0.065 | 0.06 | 0.15 | 0.25 | 0.2 | 0 | 0.01 | 0 | 0 | 0.015 | 0.0075 | 0.5 | 0.6 | 0.55 | 0 | 0.08 | 0.04 | 0 | 0.08 | 0.04 | 0 | 0.15 | 0.075 | 0 | 0 | 0 | 0.008 | 0.01 | 0.009 | 0 | 0 | 0 | 0 | 0 | 0 | 0 | 0 | 0 | 0.015 | 0.04 | 0.0275 | 0 | 90 | 45 | 0 | 0 | 0
HSM/Q/QA/TDC/115 | JDHST37CCZ | 6 | 2022-05-18 | 115 | 0.05 | 0.06 | 0.055 | 0.1 | 0.12 | 0.11 | 0 | 0.01 | 0 | 0 | 0.015 | 0.0075 | 0.55 | 0.65 | 0.6 | 0 | 0.08 | 0.04 | 0 | 0.08 | 0.04 | 0 | 0.05 | 0.025 | 0 | 0 | 0 | 0 | 0 | 0 | 0 | 0 | 0 | 0 | 0 | 0 | 0 | 0 | 0 | 0.025 | 0.045 | 0.035 | 0 | 60 | 30 | 0 | 0 | 0
HSM/Q/QA/TDC/124 | JDHST46ILA | 8 | 2023-06-13 | 124 | 0.055 | 0.065 | 0.06 | 0.1 | 0.15 | 0.125 | 0 | 0.01 | 0 | 0 | 0.02 | 0.01 | 0.9 | 0.95 | 0.925 | 0 | 0.2 | 0.1 | 0 | 0.15 | 0.075 | 0 | 0.2 | 0.1 | 0 | 0.06 | 0.03 | 0.005 | 0.008 | 0.0065 | 0 | 0 | 0 | 0 | 0.008 | 0.004 | 0 | 0.025 | 0.0125 | 0.015 | 0.04 | 0.0275 | 60 | 80 | 70 | 0 | 0 | 0
HSM/Q/QA/TDC/125 | JDHST46ILN | 6 | 2021-12-17 | 125 | 0.055 | 0.065 | 0.06 | 0.1 | 0.15 | 0.125 | 0 | 0.01 | 0 | 0 | 0.02 | 0.01 | 0.9 | 0.95 | 0.925 | 0 | 0.2 | 0.1 | 0 | 0.15 | 0.075 | 0 | 0.2 | 0.1 | 0 | 0.06 | 0.03 | 0.005 | 0.008 | 0.0065 | 0 | 0 | 0 | 0 | 0.008 | 0.004 | 0 | 0.025 | 0.0125 | 0.015 | 0.04 | 0.0275 | 60 | 80 | 70 | 0 | 0 | 0
HSM/Q/QA/TDC/126 | JDHST46IMA | 6 | 2021-11-27 | 126 | 0.055 | 0.065 | 0.06 | 0.15 | 0.25 | 0.2 | 0 | 0.01 | 0 | 0 | 0.02 | 0.01 | 0.8 | 0.9 | 0.85 | 0 | 0 | 0 | 0 | 0 | 0 | 0 | 0 | 0 | 0 | 0 | 0 | 0.017 | 0.02 | 0.0185 | 0 | 0 | 0 | 0 | 0 | 0 | 0 | 0 | 0 | 0.015 | 0.04 | 0.0275 | 0 | 70 | 35 | 0 | 0 | 0
HSM/Q/QA/TDC/127 | JDHST46IMN | 7 | 2022-09-10 | 127 | 0.055 | 0.065 | 0.06 | 0.15 | 0.25 | 0.2 | 0 | 0.01 | 0 | 0 | 0.02 | 0.01 | 0.8 | 0.9 | 0.85 | 0 | 0 | 0 | 0 | 0 | 0 | 0 | 0 | 0 | 0 | 0 | 0 | 0.017 | 0.02 | 0.0185 | 0 | 0 | 0 | 0 | 0 | 0 | 0 | 0 | 0 | 0.025 | 0.04 | 0.0325 | 0 | 70 | 35 | 0 | 0 | 0
HSM/Q/QA/TDC/128 | JDHST46ITA | 4 | 2021-11-27 | 128 | 0.055 | 0.065 | 0.06 | 0.15 | 0.25 | 0.2 | 0 | 0.01 | 0 | 0 | 0.02 | 0.01 | 0.8 | 0.9 | 0.85 | 0 | 0 | 0 | 0 | 0 | 0 | 0 | 0 | 0 | 0 | 0 | 0 | 0.015 | 0.018 | 0.0165 | 0 | 0 | 0 | 0 | 0 | 0 | 0 | 0 | 0 | 0.015 | 0.04 | 0.0275 | 100 | 120 | 110 | 0 | 0 | 0
HSM/Q/QA/TDC/132 | JDHST52ALN | 19 | 2022-02-01 | 132 | 0.05 | 0.065 | 0.0575 | 0.04 | 0.1 | 0.07 | 0 | 0.01 | 0 | 0 | 0.025 | 0.0125 | 0.95 | 1.05 | 1 | 0 | 0.08 | 0.04 | 0 | 0.08 | 0.04 | 0 | 0.15 | 0.075 | 0 | 0 | 0 | 0 | 0 | 0 | 0 | 0 | 0 | 0 | 0 | 0 | 0.045 | 0.055 | 0.05 | 0.015 | 0.04 | 0.0275 | 0 | 70 | 35 | 0 | 0 | 0
HSM/Q/QA/TDC/133 | JDHST52AT0 | 12 | 2022-10-13 | 133 | 0.05 | 0.065 | 0.0575 | 0.05 | 0.15 | 0.1 | 0 | 0.01 | 0 | 0 | 0.025 | 0.0125 | 1.25 | 1.35 | 1.3 | 0 | 0.08 | 0.04 | 0 | 0.08 | 0.04 | 0 | 0.15 | 0.075 | 0 | 0 | 0 | 0.04 | 0.045 | 0.0425 | 0 | 0 | 0 | 0 | 0 | 0 | 0 | 0 | 0 | 0.015 | 0.04 | 0.0275 | 0 | 70 | 35 | 0 | 0 | 0
HSM/Q/QA/TDC/144 | JDHTR34ALZ | 14 | 2022-12-10 | 144 | 0.055 | 0.065 | 0.06 | 0.05 | 0.1 | 0.075 | 0 | 0.005 | 0 | 0 | 0.02 | 0.01 | 0.6 | 0.65 | 0.625 | 0 | 0.08 | 0.04 | 0 | 0.08 | 0.04 | 0 | 0.08 | 0.04 | 0 | 0 | 0 | 0 | 0.005 | 0.0025 | 0 | 0 | 0 | 0.03 | 0.035 | 0.0325 | 0 | 0.005 | 0.0025 | 0.025 | 0.04 | 0.0325 | 65 | 85 | 75 | 0 | 0 | 0
HSM/Q/QA/TDC/145 | JDHTR34ATZ | 9 | 2025-09-18 | 145 | 0.055 | 0.065 | 0.06 | 0 | 0.025 | 0.0125 | 0 | 0.005 | 0 | 0 | 0.02 | 0.01 | 0.6 | 0.65 | 0.625 | 0 | 0 | 0 | 0 | 0 | 0 | 0 | 0.05 | 0.025 | 0 | 0 | 0 | 0.01 | 0.012 | 0.011 | 0 | 0 | 0 | 0 | 0 | 0 | 0 | 0 | 0 | 0.025 | 0.04 | 0.0325 | 0 | 70 | 35 | 0 | 0 | 0
HSM/Q/QA/TDC/146 | JDHTR35ALN | 12 | 2023-06-07 | 146 | 0.055 | 0.065 | 0.06 | 0 | 0.03 | 0.015 | 0 | 0.02 | 0 | 0 | 0.025 | 0.0125 | 0.45 | 0.5 | 0.475 | 0 | 0.08 | 0.04 | 0 | 0.08 | 0.04 | 0 | 0.05 | 0.025 | 0 | 0 | 0 | 0.01 | 0.012 | 0.011 | 0 | 0 | 0 | 0 | 0 | 0 | 0 | 0 | 0 | 0.025 | 0.04 | 0.0325 | 0 | 60 | 30 | 0 | 0 | 0
HSM/Q/QA/TDC/148 | JDHTR38ACZ | 5 | 2022-05-18 | 148 | 0.055 | 0.06 | 0.0575 | 0 | 0.025 | 0.0125 | 0 | 0.01 | 0 | 0 | 0.02 | 0.01 | 0.7 | 0.75 | 0.725 | 0 | 0.08 | 0.04 | 0 | 0.08 | 0.04 | 0 | 0.05 | 0.025 | 0 | 0 | 0 | 0.018 | 0.02 | 0.019 | 0 | 0 | 0 | 0 | 0 | 0 | 0 | 0 | 0 | 0.025 | 0.04 | 0.0325 | 0 | 60 | 30 | 0 | 0 | 0
HSM/Q/QA/TDC/151 | JDHTR46TCZ | 7 | 2021-12-08 | 151 | 0.055 | 0.065 | 0.06 | 0 | 0.1 | 0.05 | 0 | 0.008 | 0 | 0 | 0.018 | 0.009 | 0.85 | 0.95 | 0.9 | 0 | 0 | 0 | 0 | 0 | 0 | 0 | 0.05 | 0.025 | 0 | 0 | 0 | 0.04 | 0.045 | 0.0425 | 0 | 0 | 0 | 0.03 | 0.035 | 0.0325 | 0 | 0 | 0 | 0.025 | 0.04 | 0.0325 | 0 | 60 | 30 | 0 | 0 | 0
HSM/Q/QA/TDC/153 | JDHWG29ACN | 4 | 2021-04-20 | 153 | 0.04 | 0.06 | 0.05 | 0 | 0.03 | 0.015 | 0 | 0.025 | 0 | 0 | 0.025 | 0.0125 | 0.25 | 0.35 | 0.3 | 0 | 0.08 | 0.04 | 0 | 0.08 | 0.04 | 0 | 0.15 | 0.075 | 0 | 0 | 0 | 0 | 0 | 0 | 0 | 0 | 0 | 0 | 0 | 0 | 0 | 0 | 0 | 0.025 | 0.04 | 0.0325 | 0 | 90 | 45 | 0 | 0 | 0
HSM/Q/QA/TDC/155 | JDHWG29CCZ | 7 | 2021-08-26 | 155 | 0.05 | 0.06 | 0.055 | 0 | 0.03 | 0.015 | 0 | 0.025 | 0 | 0 | 0.03 | 0.015 | 0.4 | 0.45 | 0.425 | 0 | 0.08 | 0.04 | 0 | 0.08 | 0.04 | 0 | 0.15 | 0.075 | 0 | 0 | 0 | 0 | 0 | 0 | 10 | 20 | 15 | 0 | 0 | 0 | 0 | 0 | 0 | 0.025 | 0.04 | 0.0325 | 0 | 90 | 45 | 0 | 0 | 0
HSM/Q/QA/TDC/156 | JDHWG29TCZ | 5 | 2022-02-07 | 156 | 0.04 | 0.06 | 0.05 | 0 | 0.03 | 0.015 | 0 | 0.025 | 0 | 0 | 0.03 | 0.015 | 0.4 | 0.45 | 0.425 | 0 | 0.08 | 0.04 | 0 | 0.08 | 0.04 | 0 | 0.15 | 0.075 | 0 | 0 | 0 | 0 | 0 | 0 | 0 | 0 | 0 | 0 | 0 | 0 | 0 | 0 | 0 | 0.025 | 0.04 | 0.0325 | 0 | 90 | 45 | 0 | 0 | 0
HSM/Q/QA/TDC/157 | JDHWG34ALN | 9 | 2024-08-05 | 157 | 0.04 | 0.06 | 0.05 | 0 | 0.03 | 0.015 | 0 | 0.01 | 0 | 0 | 0.02 | 0.01 | 0.35 | 0.4 | 0.375 | 0 | 0.08 | 0.04 | 0 | 0.08 | 0.04 | 0 | 0.1 | 0.05 | 0 | 0 | 0 | 0 | 0 | 0 | 0 | 0 | 0 | 0 | 0 | 0 | 0.015 | 0.02 | 0.0175 | 0.025 | 0.04 | 0.0325 | 0 | 70 | 35 | 0 | 0 | 0
HSM/Q/QA/TDC/158 | JDHWG34AMN | 4 | 2022-05-18 | 158 | 0.055 | 0.065 | 0.06 | 0 | 0.03 | 0.015 | 0 | 0.025 | 0 | 0 | 0.025 | 0.0125 | 0.45 | 0.5 | 0.475 | 0 | 0.08 | 0.04 | 0 | 0.08 | 0.04 | 0 | 0.1 | 0.05 | 0 | 0 | 0 | 0 | 0 | 0 | 0 | 0 | 0 | 0 | 0 | 0 | 0 | 0 | 0 | 0.025 | 0.04 | 0.0325 | 0 | 90 | 45 | 0 | 0 | 0
HSM/Q/QA/TDC/159 | JDHWT34AMN | 4 | 2022-05-18 | 159 | 0.05 | 0.07 | 0.06 | 0.12 | 0.17 | 0.145 | 0 | 0.025 | 0 | 0 | 0.025 | 0.0125 | 0.55 | 0.6 | 0.575 | 0 | 0.08 | 0.04 | 0 | 0.08 | 0.04 | 0 | 0.1 | 0.05 | 0 | 0 | 0 | 0 | 0 | 0 | 0 | 0 | 0 | 0 | 0 | 0 | 0 | 0 | 0 | 0.01 | 0.02 | 0.015 | 0 | 90 | 45 | 0 | 0 | 0
HSM/Q/QA/TDC/160 | JDHWT41ALN | 30 | 2024-06-28 | 160 | 0.05 | 0.065 | 0.0575 | 0.05 | 0.1 | 0.075 | 0 | 0.02 | 0 | 0 | 0.02 | 0.01 | 0.7 | 0.8 | 0.75 | 0 | 0.08 | 0.04 | 0 | 0.08 | 0.04 | 0 | 0.05 | 0.025 | 0 | 0 | 0 | 0.005 | 0.008 | 0.0065 | 0 | 0 | 0 | 0 | 0 | 0 | 0 | 0 | 0 | 0.025 | 0.045 | 0.035 | 0 | 65 | 32.5 | 0 | 0 | 0
HSM/Q/QA/TDC/161 | JDHWT41AMN | 17 | 2023-11-13 | 161 | 0.05 | 0.065 | 0.0575 | 0.05 | 0.15 | 0.1 | 0 | 0.01 | 0 | 0 | 0.02 | 0.01 | 0.5 | 0.6 | 0.55 | 0 | 0.08 | 0.04 | 0 | 0.08 | 0.04 | 0 | 0.15 | 0.075 | 0 | 0 | 0 | 0.012 | 0.018 | 0.015 | 0 | 0 | 0 | 0 | 0 | 0 | 0 | 0 | 0 | 0.025 | 0.045 | 0.035 | 0 | 70 | 35 | 0 | 0 | 0
HSM/Q/QA/TDC/162 | JDHWT41AMZ | 8 | 2022-07-09 | 162 | 0.05 | 0.065 | 0.0575 | 0.05 | 0.15 | 0.1 | 0 | 0.01 | 0 | 0 | 0.02 | 0.01 | 0.5 | 0.6 | 0.55 | 0 | 0.08 | 0.04 | 0 | 0.08 | 0.04 | 0 | 0.15 | 0.075 | 0 | 0 | 0 | 0.012 | 0.018 | 0.015 | 0 | 0 | 0 | 0 | 0 | 0 | 0 | 0 | 0 | 0.02 | 0.04 | 0.03 | 0 | 70 | 35 | 0 | 0 | 0
HSM/Q/QA/TDC/164 | JDHWT41ATN | 14 | 2021-12-22 | 164 | 0.05 | 0.065 | 0.0575 | 0.05 | 0.15 | 0.1 | 0 | 0.01 | 0 | 0 | 0.02 | 0.01 | 0.65 | 0.75 | 0.7 | 0 | 0.08 | 0.04 | 0 | 0.08 | 0.04 | 0 | 0.15 | 0.075 | 0 | 0 | 0 | 0.015 | 0.02 | 0.0175 | 0 | 0 | 0 | 0 | 0 | 0 | 0 | 0 | 0 | 0.025 | 0.045 | 0.035 | 0 | 70 | 35 | 0 | 0 | 0
HSM/Q/QA/TDC/165 | JDHWT41ATZ | 8 | 2022-07-09 | 165 | 0.05 | 0.065 | 0.0575 | 0.05 | 0.15 | 0.1 | 0 | 0.01 | 0 | 0 | 0.02 | 0.01 | 0.65 | 0.75 | 0.7 | 0 | 0.08 | 0.04 | 0 | 0.08 | 0.04 | 0 | 0.15 | 0.075 | 0 | 0 | 0 | 0.015 | 0.02 | 0.0175 | 0 | 0 | 0 | 0 | 0 | 0 | 0 | 0 | 0 | 0.02 | 0.04 | 0.03 | 0 | 70 | 35 | 0 | 0 | 0
HSM/Q/QA/TDC/170 | JDHPP60MEZ | 10 | 2022-10-27 | 170 | 0.05 | 0.065 | 0.0575 | 0.25 | 0.3 | 0.275 | 0 | 0.008 | 0 | 0 | 0.01 | 0.005 | 1.25 | 1.35 | 1.3 | 0 | 0 | 0 | 0.15 | 0.19 | 0.17 | 0 | 0 | 0 | 0 | 0 | 0 | 0.035 | 0.04 | 0.0375 | 0 | 3 | 1.5 | 0 | 0 | 0 | 0 | 0 | 0 | 0.03 | 0.045 | 0.0375 | 0 | 70 | 35 | 0 | 0 | 0
HSM/Q/QA/TDC/171 | JDHST46IHA | 4 | 2021-11-27 | 171 | 0.055 | 0.065 | 0.06 | 0.15 | 0.25 | 0.2 | 0 | 0.01 | 0 | 0 | 0.02 | 0.01 | 0.8 | 0.9 | 0.85 | 0 | 0 | 0 | 0 | 0 | 0 | 0 | 0 | 0 | 0 | 0 | 0 | 0.02 | 0.025 | 0.0225 | 0 | 0 | 0 | 0 | 0 | 0 | 0 | 0 | 0 | 0.015 | 0.04 | 0.0275 | 100 | 120 | 110 | 0 | 0 | 0
HSM/Q/QA/TDC/174 | JDHWT41AHN | 15 | 2023-11-11 | 174 | 0.052 | 0.065 | 0.0585 | 0.05 | 0.15 | 0.1 | 0 | 0.01 | 0 | 0 | 0.02 | 0.01 | 0.8 | 0.9 | 0.85 | 0 | 0.08 | 0.04 | 0 | 0.08 | 0.04 | 0 | 0.15 | 0.075 | 0 | 0 | 0 | 0.02 | 0.025 | 0.0225 | 0 | 0 | 0 | 0 | 0 | 0 | 0 | 0 | 0 | 0.025 | 0.045 | 0.035 | 0 | 70 | 35 | 0 | 0 | 0
HSM/Q/QA/TDC/175 | JDHWT41AHZ | 9 | 2022-05-11 | 175 | 0.052 | 0.065 | 0.0585 | 0.15 | 0.3 | 0.225 | 0 | 0.01 | 0 | 0 | 0.02 | 0.01 | 0.75 | 0.85 | 0.8 | 0 | 0.08 | 0.04 | 0 | 0.08 | 0.04 | 0 | 0.15 | 0.075 | 0 | 0 | 0 | 0.02 | 0.025 | 0.0225 | 0 | 0 | 0 | 0 | 0 | 0 | 0 | 0 | 0 | 0.02 | 0.04 | 0.03 | 0 | 70 | 35 | 0 | 0 | 0
HSM/Q/QA/TDC/177 | JDHTR46TCA | 7 | 2021-12-08 | 177 | 0.055 | 0.065 | 0.06 | 0 | 0.1 | 0.05 | 0 | 0.008 | 0 | 0 | 0.018 | 0.009 | 0.85 | 0.95 | 0.9 | 0 | 0 | 0 | 0 | 0 | 0 | 0 | 0.05 | 0.025 | 0 | 0 | 0 | 0.04 | 0.045 | 0.0425 | 0 | 0 | 0 | 0.03 | 0.035 | 0.0325 | 0 | 0 | 0 | 0.025 | 0.04 | 0.0325 | 0 | 60 | 30 | 0 | 0 | 0
HSM/Q/QA/TDC/180 | JDHTR46ATA | 4 | 2022-05-18 | 180 | 0.055 | 0.065 | 0.06 | 0 | 0.1 | 0.05 | 0 | 0.008 | 0 | 0 | 0.018 | 0.009 | 0.95 | 1 | 0.975 | 0 | 0 | 0 | 0 | 0 | 0 | 0 | 0.05 | 0.025 | 0 | 0 | 0 | 0.04 | 0.045 | 0.0425 | 0 | 0 | 0 | 0.045 | 0.05 | 0.0475 | 0 | 0 | 0 | 0.025 | 0.04 | 0.0325 | 80 | 100 | 90 | 0 | 0 | 0
HSM/Q/QA/TDC/189 | JDHCE06GCN | 2 | 2023-02-03 | 189 | 0.035 | 0.05 | 0.0425 | 0.19 | 0.23 | 0.21 | 0 | 0.015 | 0.02 | 0 | 0.035 | 0.0175 | 0.3 | 0.35 | 0.325 | 0 | 0.04 | 0.02 | 0 | 0.04 | 0.02 | 0 | 0.15 | 0.075 | 0 | 0 | 0 | 0 | 0 | 0 | 0 | 0 | 0 | 0 | 0 | 0 | 0 | 0 | 0 | 0 | 0.005 | 0.0025 | 0 | 50 | 25 | 0 | 0 | 0
HSM/Q/QA/TDC/193 | JDHCG04ACZ | 13 | 2025-11-27 | 193 | 0.03 | 0.05 | 0.04 | 0 | 0.02 | 0.01 | 0 | 0.007 | 0 | 0 | 0.015 | 0.0075 | 0.15 | 0.2 | 0.175 | 0 | 0.04 | 0.02 | 0 | 0.04 | 0.02 | 0 | 0.1 | 0.05 | 0 | 0.01 | 0.005 | 0 | 0.005 | 0.0025 | 0 | 5 | 2.5 | 0 | 0.005 | 0.0025 | 0 | 0.005 | 0.0025 | 0.025 | 0.04 | 0.0325 | 0 | 60 | 30 | 0 | 0 | 0
HSM/Q/QA/TDC/196 | JDHPP46MSZ | 9 | 2022-05-17 | 196 | 0.055 | 0.065 | 0.06 | 0.2 | 0.3 | 0.25 | 0 | 0.008 | 0 | 0 | 0.015 | 0.0075 | 0.95 | 1.05 | 1 | 0 | 0.08 | 0.04 | 0 | 0.08 | 0.04 | 0 | 0.15 | 0.075 | 0 | 0 | 0 | 0.015 | 0.018 | 0.0165 | 0 | 3 | 1.5 | 0 | 0 | 0 | 0 | 0 | 0 | 0.03 | 0.04 | 0.035 | 0 | 70 | 35 | 0 | 0 | 0
HSM/Q/QA/TDC/202 | JDHSG41GLZ | 7 | 2024-10-31 | 202 | 0.055 | 0.065 | 0.06 | 0 | 0.03 | 0.015 | 0 | 0.006 | 0 | 0 | 0.025 | 0.0125 | 0.45 | 0.5 | 0.475 | 0 | 0.08 | 0.04 | 0 | 0.08 | 0.04 | 0 | 0.05 | 0.025 | 0 | 0 | 0 | 0.01 | 0.012 | 0.011 | 0 | 0 | 0 | 0 | 0 | 0 | 0 | 0 | 0 | 0.03 | 0.04 | 0.035 | 0 | 90 | 45 | 0 | 0 | 0
HSM/Q/QA/TDC/203 | JDHSG41GMZ | 7 | 2025-10-03 | 203 | 0.055 | 0.065 | 0.06 | 0 | 0.03 | 0.015 | 0 | 0.006 | 0 | 0 | 0.02 | 0.01 | 0.45 | 0.5 | 0.475 | 0 | 0.08 | 0.04 | 0 | 0.08 | 0.04 | 0 | 0.15 | 0.075 | 0 | 0 | 0 | 0.015 | 0.018 | 0.0165 | 0 | 0 | 0 | 0 | 0 | 0 | 0 | 0 | 0 | 0.03 | 0.04 | 0.035 | 0 | 70 | 35 | 0 | 0 | 0
HSM/Q/QA/TDC/204 | JDHSG41GTZ | 8 | 2025-10-03 | 204 | 0.055 | 0.065 | 0.06 | 0 | 0.03 | 0.015 | 0 | 0.006 | 0 | 0 | 0.02 | 0.01 | 0.55 | 0.6 | 0.575 | 0 | 0.08 | 0.04 | 0 | 0.08 | 0.04 | 0 | 0.15 | 0.075 | 0 | 0 | 0 | 0.02 | 0.025 | 0.0225 | 0 | 0 | 0 | 0 | 0 | 0 | 0 | 0 | 0 | 0.03 | 0.04 | 0.035 | 0 | 70 | 35 | 0 | 0 | 0
HSM/Q/QA/TDC/205 | JDHSG52TCZ | 19 | 2022-06-22 | 205 | 0.05 | 0.065 | 0.0575 | 0 | 0.03 | 0.015 | 0 | 0.01 | 0 | 0 | 0.025 | 0.0125 | 1.25 | 1.35 | 1.3 | 0 | 0.08 | 0.04 | 0 | 0.08 | 0.04 | 0 | 0.15 | 0.075 | 0 | 0 | 0 | 0.03 | 0.035 | 0.0325 | 0 | 0 | 0 | 0 | 0 | 0 | 0 | 0 | 0 | 0.025 | 0.04 | 0.0325 | 0 | 70 | 35 | 0 | 0 | 0
HSM/Q/QA/TDC/208 | JDHCP41AMN | 6 | 2026-01-17 | 208 | 0.05 | 0.065 | 0.0575 | 0 | 0.08 | 0.04 | 0 | 0.01 | 0 | 0 | 0.02 | 0.01 | 0.5 | 0.6 | 0.55 | 0 | 0.08 | 0.04 | 0 | 0.08 | 0.04 | 0 | 0.05 | 0.025 | 0 | 0.005 | 0.0025 | 0.015 | 0.018 | 0.0165 | 0 | 5 | 2.5 | 0 | 0.005 | 0.0025 | 0 | 0.01 | 0.005 | 0.025 | 0.04 | 0.0325 | 0 | 70 | 35 | 0 | 0 | 0
HSM/Q/QA/TDC/210 | JDHSH41CLN | 7 | 2021-12-08 | 210 | 0.05 | 0.065 | 0.0575 | 0 | 0.03 | 0.015 | 0 | 0.02 | 0 | 0 | 0.025 | 0.0125 | 0.45 | 0.5 | 0.475 | 0 | 0.08 | 0.04 | 0 | 0.08 | 0.04 | 0 | 0.05 | 0.025 | 0 | 0 | 0 | 0.01 | 0.012 | 0.011 | 0 | 0 | 0 | 0 | 0 | 0 | 0 | 0 | 0 | 0.025 | 0.04 | 0.0325 | 0 | 60 | 30 | 0 | 0 | 0
HSM/Q/QA/TDC/212 | JDHSAP44LN | 6 | 2023-10-11 | 212 | 0.05 | 0.065 | 0.0575 | 0.05 | 0.1 | 0.075 | 0 | 0.008 | 0 | 0 | 0.02 | 0.01 | 0.85 | 0.95 | 0.9 | 0 | 0.08 | 0.04 | 0 | 0.08 | 0.04 | 0 | 0.05 | 0.025 | 0 | 0 | 0 | 0 | 0 | 0 | 0 | 0 | 0 | 0.03 | 0.035 | 0.0325 | 0 | 0 | 0 | 0.025 | 0.04 | 0.0325 | 0 | 70 | 35 | 0 | 0 | 0
HSM/Q/QA/TDC/213 | JDHSAP44MN | 5 | 2023-02-21 | 213 | 0.05 | 0.065 | 0.0575 | 0 | 0.05 | 0.025 | 0 | 0.008 | 0 | 0 | 0.02 | 0.01 | 0.9 | 0.95 | 0.925 | 0 | 0.08 | 0.04 | 0 | 0.08 | 0.04 | 0 | 0.05 | 0.025 | 0 | 0 | 0 | 0.01 | 0.012 | 0.011 | 0 | 0 | 0 | 0 | 0 | 0 | 0 | 0 | 0 | 0.025 | 0.04 | 0.0325 | 0 | 60 | 30 | 0 | 0 | 0
HSM/Q/QA/TDC/218 | JDHTR38ACN | 4 | 2022-05-18 | 218 | 0.055 | 0.06 | 0.0575 | 0 | 0.1 | 0.05 | 0 | 0.01 | 0 | 0 | 0.02 | 0.01 | 0.7 | 0.75 | 0.725 | 0 | 0.08 | 0.04 | 0 | 0.08 | 0.04 | 0 | 0.05 | 0.025 | 0 | 0 | 0 | 0.018 | 0.02 | 0.019 | 0 | 0 | 0 | 0 | 0 | 0 | 0 | 0 | 0 | 0.025 | 0.04 | 0.0325 | 0 | 60 | 30 | 0 | 0 | 0
HSM/Q/QA/TDC/219 | JDHTR46TCN | 6 | 2021-12-08 | 219 | 0.055 | 0.065 | 0.06 | 0 | 0.1 | 0.05 | 0 | 0.008 | 0 | 0 | 0.018 | 0.009 | 0.85 | 0.95 | 0.9 | 0 | 0.08 | 0.04 | 0 | 0.08 | 0.04 | 0 | 0.05 | 0.025 | 0 | 0 | 0 | 0.04 | 0.045 | 0.0425 | 0 | 0 | 0 | 0.03 | 0.035 | 0.0325 | 0 | 0 | 0 | 0.025 | 0.04 | 0.0325 | 0 | 60 | 30 | 0 | 0 | 0
HSM/Q/QA/TDC/225 | JDHST46ILZ | 10 | 2024-06-15 | 225 | 0.055 | 0.065 | 0.06 | 0.15 | 0.25 | 0.2 | 0 | 0.005 | 0 | 0 | 0.02 | 0.01 | 0.9 | 0.95 | 0.925 | 0 | 0.2 | 0.1 | 0 | 0.15 | 0.075 | 0 | 0.2 | 0.1 | 0 | 0.06 | 0.03 | 0.005 | 0.008 | 0.0065 | 0 | 0 | 0 | 0 | 0.008 | 0.004 | 0 | 0.025 | 0.0125 | 0.025 | 0.045 | 0.035 | 0 | 70 | 35 | 0 | 0 | 0
HSM/Q/QA/TDC/226 | JDHST420CZ | 6 | 2022-05-18 | 226 | 0.05 | 0.065 | 0.0575 | 0.15 | 0.25 | 0.2 | 0 | 0.01 | 0 | 0 | 0.02 | 0.01 | 0.85 | 0.95 | 0.9 | 0 | 0.15 | 0.075 | 0 | 0.15 | 0.075 | 0 | 0.05 | 0.025 | 0 | 0 | 0 | 0.025 | 0.03 | 0.0275 | 0 | 0 | 0 | 0.03 | 0.035 | 0.0325 | 0 | 0 | 0 | 0.025 | 0.04 | 0.0325 | 0 | 100 | 50 | 0 | 0 | 0
HSM/Q/QA/TDC/227 | JDHCG04BIZ | 9 | 2025-09-13 | 227 | 0.03 | 0.05 | 0.04 | 0 | 0.03 | 0.015 | 0 | 0.015 | 0 | 0 | 0.02 | 0.01 | 0.15 | 0.2 | 0.175 | 0 | 0.04 | 0.02 | 0 | 0.04 | 0.02 | 0 | 0.05 | 0.025 | 0 | 0.01 | 0.005 | 0 | 0.005 | 0.0025 | 10 | 20 | 15 | 0 | 0.005 | 0.0025 | 0 | 0.005 | 0.0025 | 0.025 | 0.04 | 0.0325 | 0 | 60 | 30 | 0 | 0 | 0
HSM/Q/QA/TDC/228 | JDHCG04AIZ | 7 | 2025-09-13 | 228 | 0.03 | 0.05 | 0.04 | 0 | 0.03 | 0.015 | 0 | 0.015 | 0 | 0 | 0.02 | 0.01 | 0.1 | 0.15 | 0.125 | 0 | 0.04 | 0.02 | 0 | 0.04 | 0.02 | 0 | 0.05 | 0.025 | 0 | 0.01 | 0.005 | 0 | 0.005 | 0.0025 | 0 | 5 | 2.5 | 0 | 0.005 | 0.0025 | 0 | 0.005 | 0.0025 | 0.025 | 0.04 | 0.0325 | 0 | 60 | 30 | 0 | 0 | 0
HSM/Q/QA/TDC/229 | JDHST29EXZ | 11 | 2025-11-28 | 229 | 0.03 | 0.05 | 0.04 | 0 | 0.025 | 0.0125 | 0 | 0.008 | 0 | 0 | 0.018 | 0.009 | 0.1 | 0.15 | 0.125 | 0 | 0.03 | 0.015 | 0 | 0.03 | 0.015 | 0 | 0.03 | 0.015 | 0 | 0 | 0 | 0 | 0.005 | 0.0025 | 0 | 3 | 1.5 | 0 | 0.005 | 0.0025 | 0 | 0.005 | 0.0025 | 0.025 | 0.045 | 0.035 | 0 | 60 | 30 | 0 | 0 | 0
HSM/Q/QA/TDC/230 | JDHCR04AKZ | 6 | 2024-01-29 | 230 | 0 | 0.05 | 0.025 | 0 | 0.03 | 0.015 | 0 | 0.02 | 0 | 0 | 0.02 | 0.01 | 0.1 | 0.15 | 0.125 | 0 | 0.04 | 0.02 | 0.02 | 0.06 | 0.04 | 0 | 0.05 | 0.025 | 0 | 0 | 0 | 0 | 0 | 0 | 0 | 0 | 0 | 0 | 0 | 0 | 0 | 0 | 0 | 0.03 | 0.05 | 0.04 | 0 | 65 | 32.5 | 0 | 0 | 0
HSM/Q/QA/TDC/231 | JDHCG04B1N | 12 | 2022-05-18 | 231 | 0.03 | 0.05 | 0.04 | 0 | 0.03 | 0.015 | 0 | 0.02 | 0 | 0 | 0.02 | 0.01 | 0.18 | 0.23 | 0.205 | 0 | 0.04 | 0.02 | 0 | 0.04 | 0.02 | 0 | 0.1 | 0.05 | 0 | 0.02 | 0.01 | 0 | 0 | 0 | 10 | 20 | 15 | 0 | 0 | 0 | 0 | 0 | 0 | 0.025 | 0.04 | 0.0325 | 0 | 65 | 32.5 | 0 | 0 | 0
HSM/Q/QA/TDC/236 | JDHWT41KLZ | 10 | 2026-02-18 | 236 | 0.05 | 0.065 | 0.0575 | 0.15 | 0.25 | 0.2 | 0 | 0.01 | 0 | 0 | 0.02 | 0.01 | 0.7 | 0.8 | 0.75 | 0 | 0.08 | 0.04 | 0 | 0.08 | 0.04 | 0 | 0.15 | 0.075 | 0 | 0 | 0 | 0.004 | 0.006 | 0.005 | 0 | 0 | 0 | 0 | 0 | 0 | 0 | 0 | 0 | 0.02 | 0.04 | 0.03 | 60 | 80 | 70 | 0 | 0 | 0
HSM/Q/QA/TDC/237 | JDHWG34ALZ | 0 | 2017-04-25 | 237 | 0 | 0 | 0 | 0 | 0 | 0 | 0 | 0 | 0 | 0 | 0 | 0 | 0 | 0 | 0 | 0 | 0 | 0 | 0 | 0 | 0 | 0 | 0 | 0 | 0 | 0 | 0 | 0 | 0 | 0 | 0 | 0 | 0 | 0 | 0 | 0 | 0 | 0 | 0 | 0 | 0 | 0 | 0 | 0 | 0 | 0 | 0 | 0
HSM/Q/QA/TDC/239 | JDHPP65MSZ | 13 | 2022-10-29 | 239 | 0.055 | 0.065 | 0.06 | 0.3 | 0.35 | 0.325 | 0 | 0.007 | 0 | 0 | 0.015 | 0.0075 | 1.3 | 1.4 | 1.35 | 0 | 0 | 0 | 0.15 | 0.19 | 0.17 | 0 | 0 | 0 | 0 | 0 | 0 | 0.042 | 0.047 | 0.0445 | 0 | 3 | 1.5 | 0 | 0 | 0 | 0.015 | 0.02 | 0.0175 | 0.035 | 0.045 | 0.04 | 0 | 70 | 35 | 0 | 0 | 0
HSM/Q/QA/TDC/244 | JDHSH29ALE | 7 | 2023-03-18 | 244 | 0.045 | 0.06 | 0.0525 | 0 | 0.03 | 0.015 | 0 | 0.02 | 0 | 0 | 0.02 | 0.01 | 0.1 | 0.15 | 0.125 | 0 | 0.04 | 0.02 | 0 | 0.04 | 0.02 | 0 | 0.1 | 0.05 | 0 | 0 | 0 | 0 | 0 | 0 | 0 | 0 | 0 | 0 | 0 | 0 | 0.02 | 0.025 | 0.0225 | 0.03 | 0 | 0.015 | 0 | 70 | 35 | 0 | 0 | 0
HSM/Q/QA/TDC/245 | JDHWT41AH1 | 13 | 2024-09-21 | 245 | 0.052 | 0.065 | 0.0585 | 0.05 | 0.15 | 0.1 | 0 | 0.01 | 0 | 0 | 0.02 | 0.01 | 0.75 | 0.85 | 0.8 | 0 | 0.08 | 0.04 | 0 | 0.08 | 0.04 | 0 | 0.15 | 0.075 | 0 | 0 | 0 | 0.02 | 0.025 | 0.0225 | 0 | 0 | 0 | 0 | 0 | 0 | 0 | 0 | 0 | 0.015 | 0.04 | 0.0275 | 0 | 70 | 35 | 0 | 0 | 0
HSM/Q/QA/TDC/246 | JDHCP41AHN | 4 | 2023-03-16 | 246 | 0.055 | 0.065 | 0.06 | 0.05 | 0.15 | 0.1 | 0 | 0.01 | 0 | 0 | 0.02 | 0.01 | 0.8 | 0.9 | 0.85 | 0 | 0.08 | 0.04 | 0 | 0.08 | 0.04 | 0 | 0.15 | 0.075 | 0 | 0 | 0 | 0.015 | 0.018 | 0.0165 | 0 | 0 | 0 | 0 | 0 | 0 | 0 | 0 | 0 | 0.02 | 0.04 | 0.03 | 0 | 100 | 50 | 0 | 0 | 0
HSM/Q/QA/TDC/247 | JDHTR35ALZ | 6 | 2022-05-18 | 247 | 0.055 | 0.065 | 0.06 | 0 | 0.03 | 0.015 | 0 | 0.02 | 0 | 0 | 0.02 | 0.01 | 0.7 | 0.8 | 0.75 | 0 | 0.08 | 0.04 | 0 | 0.08 | 0.04 | 0 | 0.05 | 0.025 | 0 | 0 | 0 | 0.01 | 0.012 | 0.011 | 0 | 0 | 0 | 0 | 0 | 0 | 0 | 0 | 0 | 0.025 | 0.04 | 0.0325 | 0 | 70 | 35 | 0 | 0 | 0
HSM/Q/QA/TDC/248 | JDHWT41AT2 | 2 | 2022-07-09 | 248 | 0.05 | 0.065 | 0.0575 | 0.05 | 0.15 | 0.1 | 0 | 0.01 | 0 | 0 | 0.02 | 0.01 | 0.75 | 0.85 | 0.8 | 0 | 0.08 | 0.04 | 0 | 0.08 | 0.04 | 0 | 0.15 | 0.075 | 0 | 0 | 0 | 0.014 | 0.018 | 0.016 | 0 | 0 | 0 | 0 | 0 | 0 | 0 | 0 | 0 | 0.02 | 0.04 | 0.03 | 0 | 100 | 50 | 0 | 0 | 0
HSM/Q/QA/TDC/249 | JDHSG49TCZ | 8 | 2022-05-18 | 249 | 0.055 | 0.065 | 0.06 | 0 | 0.03 | 0.015 | 0 | 0.01 | 0 | 0 | 0.025 | 0.0125 | 1 | 1.1 | 1.05 | 0 | 0.08 | 0.04 | 0 | 0.08 | 0.04 | 0 | 0.15 | 0.075 | 0 | 0 | 0 | 0 | 0 | 0 | 0 | 0 | 0 | 0 | 0 | 0 | 0.045 | 0.055 | 0.05 | 0.025 | 0.04 | 0.0325 | 0 | 70 | 35 | 0 | 0 | 0
HSM/Q/QA/TDC/251 | JDHST52AH0 | 9 | 2025-10-20 | 251 | 0.05 | 0.07 | 0.06 | 0.05 | 0.15 | 0.1 | 0 | 0.02 | 0 | 0 | 0.025 | 0.0125 | 1.4 | 1.5 | 1.45 | 0 | 0.08 | 0.04 | 0 | 0.08 | 0.04 | 0 | 0.15 | 0.075 | 0 | 0 | 0 | 0.03 | 0.035 | 0.0325 | 0 | 0 | 0 | 0.04 | 0.045 | 0.0425 | 0 | 0 | 0 | 0.02 | 0.03 | 0.025 | 0 | 70 | 35 | 0 | 0 | 0
HSM/Q/QA/TDC/252 | JDHSH41ATN | 4 | 2022-07-21 | 252 | 0.055 | 0.065 | 0.06 | 0 | 0.03 | 0.015 | 0 | 0.01 | 0 | 0 | 0.02 | 0.01 | 0.55 | 0.6 | 0.575 | 0 | 0.08 | 0.04 | 0 | 0.08 | 0.04 | 0 | 0.15 | 0.075 | 0 | 0 | 0 | 0.02 | 0.025 | 0.0225 | 0 | 0 | 0 | 0 | 0 | 0 | 0 | 0 | 0 | 0.03 | 0.04 | 0.035 | 0 | 70 | 35 | 0 | 0 | 0
HSM/Q/QA/TDC/254 | JDHSH29TCZ | 5 | 2023-03-18 | 254 | 0.045 | 0.06 | 0.0525 | 0 | 0.03 | 0.015 | 0 | 0.02 | 0 | 0 | 0.02 | 0.01 | 0.1 | 0.15 | 0.125 | 0 | 0.04 | 0.02 | 0 | 0.04 | 0.02 | 0 | 0.1 | 0.05 | 0 | 0 | 0 | 0 | 0 | 0 | 0 | 0 | 0 | 0 | 0 | 0 | 0.02 | 0.025 | 0.0225 | 0.02 | 0 | 0.01 | 0 | 70 | 35 | 0 | 0 | 0
HSM/Q/QA/TDC/256 | JDHPP65M1Z | 8 | 2022-10-29 | 256 | 0.055 | 0.065 | 0.06 | 0 | 0.03 | 0.015 | 0 | 0.007 | 0 | 0 | 0.02 | 0.01 | 1.3 | 1.4 | 1.35 | 0 | 0 | 0 | 0 | 0 | 0 | 0 | 0 | 0 | 0 | 0 | 0 | 0.045 | 0.05 | 0.0475 | 0 | 3 | 1.5 | 0.03 | 0.035 | 0.0325 | 0 | 0 | 0 | 0.03 | 0.04 | 0.035 | 0 | 80 | 40 | 0 | 0 | 0
HSM/Q/QA/TDC/258 | JDHWG35ALZ | 3 | 2021-05-14 | 258 | 0.05 | 0.065 | 0.0575 | 0 | 0.03 | 0.015 | 0 | 0.025 | 0 | 0 | 0.025 | 0.0125 | 0.5 | 0.6 | 0.55 | 0 | 0.08 | 0.04 | 0 | 0.08 | 0.04 | 0 | 0.1 | 0.05 | 0 | 0 | 0 | 0 | 0 | 0 | 0 | 0 | 0 | 0 | 0 | 0 | 0 | 0 | 0 | 0.025 | 0.04 | 0.0325 | 0 | 90 | 45 | 0 | 0 | 0
HSM/Q/QA/TDC/261 | JDHSG52TMZ | 5 | 2022-05-18 | 261 | 0.055 | 0.065 | 0.06 | 0 | 0.03 | 0.015 | 0 | 0.01 | 0 | 0 | 0.02 | 0.01 | 1.3 | 1.4 | 1.35 | 0 | 0.08 | 0.04 | 0 | 0.08 | 0.04 | 0 | 0.15 | 0.075 | 0 | 0 | 0 | 0.045 | 0.05 | 0.0475 | 0 | 0 | 0 | 0 | 0 | 0 | 0 | 0 | 0 | 0.025 | 0.04 | 0.0325 | 0 | 80 | 40 | 0 | 0 | 0
HSM/Q/QA/TDC/262 | JDHWT43ATZ | 5 | 2022-06-29 | 262 | 0.055 | 0.065 | 0.06 | 0.15 | 0.25 | 0.2 | 0 | 0.01 | 0 | 0 | 0.02 | 0.01 | 0.8 | 0.9 | 0.85 | 0 | 0.08 | 0.04 | 0 | 0.08 | 0.04 | 0 | 0.15 | 0.075 | 0 | 0 | 0 | 0.015 | 0.02 | 0.0175 | 0 | 0 | 0 | 0 | 0 | 0 | 0 | 0 | 0 | 0.02 | 0.04 | 0.03 | 0 | 70 | 35 | 0 | 0 | 0
HSM/Q/QA/TDC/263 | JDHWT43AHZ | 8 | 2024-03-16 | 263 | 0.055 | 0.065 | 0.06 | 0.15 | 0.25 | 0.2 | 0 | 0.01 | 0 | 0 | 0.02 | 0.01 | 0.85 | 0.95 | 0.9 | 0 | 0.08 | 0.04 | 0 | 0.08 | 0.04 | 0 | 0.15 | 0.075 | 0 | 0 | 0 | 0.02 | 0.025 | 0.0225 | 0 | 0 | 0 | 0 | 0 | 0 | 0 | 0 | 0 | 0.02 | 0.04 | 0.03 | 0 | 70 | 35 | 0 | 0 | 0
HSM/Q/QA/TDC/264 | JDHPP42MSZ | 6 | 2020-04-06 | 264 | 0.055 | 0.065 | 0.06 | 0.15 | 0.25 | 0.2 | 0 | 0.008 | 0 | 0 | 0.015 | 0.0075 | 1.05 | 1.1 | 1.075 | 0 | 0.08 | 0.04 | 0 | 0.08 | 0.04 | 0 | 0.15 | 0.075 | 0 | 0 | 0 | 0.006 | 0.008 | 0.007 | 0 | 3 | 1.5 | 0 | 0 | 0 | 0 | 0 | 0 | 0.03 | 0.04 | 0.035 | 0 | 60 | 30 | 0 | 0 | 0
HSM/Q/QA/TDC/265 | JDHPP42WSZ | 3 | 2020-09-16 | 265 | 0.055 | 0.07 | 0.0625 | 0.2 | 0.3 | 0.25 | 0 | 0.008 | 0 | 0 | 0.015 | 0.0075 | 1.05 | 1.1 | 1.075 | 0 | 0.08 | 0.04 | 0 | 0.08 | 0.04 | 0 | 0.15 | 0.075 | 0 | 0 | 0 | 0.006 | 0.008 | 0.007 | 0 | 3 | 1.5 | 0 | 0 | 0 | 0 | 0 | 0 | 0.035 | 0.045 | 0.04 | 0 | 60 | 30 | 0 | 0 | 0
HSM/Q/QA/TDC/268 | JDHST29BCN | 4 | 2021-08-24 | 268 | 0.055 | 0.065 | 0.06 | 0 | 0.03 | 0.015 | 0 | 0.02 | 0 | 0 | 0.02 | 0.01 | 0.3 | 0.35 | 0.325 | 0 | 0.04 | 0.02 | 0 | 0.04 | 0.02 | 0 | 0.1 | 0.05 | 0 | 0 | 0 | 0 | 0 | 0 | 10 | 20 | 15 | 0 | 0 | 0 | 0 | 0 | 0 | 0.025 | 0.05 | 0.0375 | 0 | 65 | 32.5 | 0 | 0 | 0
HSM/Q/QA/TDC/269 | JDHWT43AMZ | 2 | 2022-06-29 | 269 | 0.05 | 0.065 | 0.0575 | 0.15 | 0.25 | 0.2 | 0 | 0.01 | 0 | 0 | 0.02 | 0.01 | 0.65 | 0.75 | 0.7 | 0 | 0.08 | 0.04 | 0 | 0.08 | 0.04 | 0 | 0.15 | 0.075 | 0 | 0 | 0 | 0.015 | 0.02 | 0.0175 | 0 | 0 | 0 | 0 | 0 | 0 | 0 | 0 | 0 | 0.02 | 0.04 | 0.03 | 0 | 70 | 35 | 0 | 0 | 0
HSM/Q/QA/TDC/270 | JDHPP46M1Z | 0 | 2020-02-25 | 270 | 0.055 | 0.065 | 0.06 | 0.15 | 0.25 | 0.2 | 0 | 0.01 | 0 | 0 | 0.02 | 0.01 | 0.9 | 1 | 0.95 | 0 | 0 | 0 | 0 | 0 | 0 | 0 | 0 | 0 | 0 | 0 | 0 | 0.02 | 0.025 | 0.0225 | 0 | 5 | 2.5 | 0 | 0 | 0 | 0 | 0 | 0 | 0.025 | 0.04 | 0.0325 | 0 | 70 | 35 | 0 | 0 | 0
HSM/Q/QA/TDC/271 | JDHST52AMN | 8 | 2022-05-18 | 271 | 0.05 | 0.07 | 0.06 | 0.05 | 0.15 | 0.1 | 0 | 0.025 | 0 | 0 | 0.025 | 0.0125 | 1.25 | 1.35 | 1.3 | 0 | 0.08 | 0.04 | 0 | 0.08 | 0.04 | 0 | 0.15 | 0.075 | 0 | 0 | 0 | 0.035 | 0.04 | 0.0375 | 0 | 0 | 0 | 0 | 0 | 0 | 0 | 0 | 0 | 0.02 | 0.03 | 0.025 | 0 | 70 | 35 | 0 | 0 | 0
HSM/Q/QA/TDC/272 | JDHWT42AHZ | 1 | 2020-11-13 | 272 | 0.055 | 0.065 | 0.06 | 0.15 | 0.25 | 0.2 | 0 | 0.01 | 0 | 0 | 0.02 | 0.01 | 0.85 | 0.95 | 0.9 | 0 | 0.08 | 0.04 | 0 | 0.08 | 0.04 | 0 | 0.15 | 0.075 | 0 | 0 | 0 | 0.02 | 0.025 | 0.0225 | 0 | 0 | 0 | 0 | 0 | 0 | 0 | 0 | 0 | 0.02 | 0.04 | 0.03 | 0 | 70 | 35 | 0 | 0 | 0
HSM/Q/QA/TDC/273 | JDHST52KLN | 2 | 2022-05-18 | 273 | 0.05 | 0.065 | 0.0575 | 0.06 | 0.12 | 0.09 | 0 | 0.01 | 0 | 0 | 0.025 | 0.0125 | 0.9 | 1 | 0.95 | 0 | 0.08 | 0.04 | 0 | 0.08 | 0.04 | 0 | 0.15 | 0.075 | 0 | 0 | 0 | 0 | 0 | 0 | 0 | 0 | 0 | 0 | 0 | 0 | 0.045 | 0.055 | 0.05 | 0.015 | 0.04 | 0.0275 | 0 | 70 | 35 | 0 | 0 | 0
HSM/Q/QA/TDC/274 | JDHSH41ATZ | 0 | 2020-08-25 | 274 | 0.055 | 0.065 | 0.06 | 0.07 | 0.13 | 0.1 | 0 | 0.01 | 0 | 0 | 0.02 | 0.01 | 0.75 | 0.85 | 0.8 | 0 | 0 | 0 | 0 | 0 | 0 | 0 | 0 | 0 | 0 | 0 | 0 | 0.014 | 0.018 | 0.016 | 0 | 0 | 0 | 0 | 0 | 0 | 0 | 0 | 0 | 0.025 | 0.05 | 0.0375 | 0 | 60 | 30 | 0 | 0 | 0
HSM/Q/QA/TDC/275 | JDHSH41AHZ | 0 | 2020-08-26 | 275 | 0.055 | 0.065 | 0.06 | 0.08 | 0.14 | 0.11 | 0 | 0.01 | 0 | 0 | 0.02 | 0.01 | 0.85 | 0.95 | 0.9 | 0 | 0 | 0 | 0 | 0 | 0 | 0 | 0 | 0 | 0 | 0 | 0 | 0.02 | 0.025 | 0.0225 | 0 | 0 | 0 | 0 | 0 | 0 | 0 | 0 | 0 | 0.025 | 0.05 | 0.0375 | 0 | 60 | 30 | 0 | 0 | 0
HSM/Q/QA/TDC/276 | JDHSG52SBZ | 4 | 2021-11-06 | 276 | 0.05 | 0.065 | 0.0575 | 0 | 0.03 | 0.015 | 0 | 0.01 | 0 | 0 | 0.025 | 0.0125 | 1 | 1.1 | 1.05 | 0 | 0.08 | 0.04 | 0 | 0.08 | 0.04 | 0 | 0.15 | 0.075 | 0 | 0 | 0 | 0 | 0 | 0 | 0 | 0 | 0 | 0 | 0 | 0 | 0.055 | 0.065 | 0.06 | 0.025 | 0.04 | 0.0325 | 0 | 70 | 35 | 0 | 0 | 0
HSM/Q/QA/TDC/277 | JDHCG04ISZ | 3 | 2021-07-10 | 277 | 0 | 0.05 | 0.025 | 0 | 0.03 | 0.015 | 0 | 0.02 | 0 | 0 | 0.02 | 0.01 | 0.18 | 0.23 | 0.205 | 0 | 0.04 | 0.02 | 0 | 0.04 | 0.02 | 0 | 0.1 | 0.05 | 0 | 0.02 | 0.01 | 0 | 0 | 0 | 0 | 0 | 0 | 0 | 0 | 0 | 0 | 0 | 0 | 0.025 | 0.04 | 0.0325 | 0 | 65 | 32.5 | 0 | 0 | 0
HSM/Q/QA/TDC/278 | JDHCR04ISZ | 1 | 2021-08-24 | 278 | 0.055 | 0.065 | 0.06 | 0 | 0.03 | 0.015 | 0 | 0.02 | 0 | 0 | 0.02 | 0.01 | 0.37 | 0.47 | 0.42 | 0 | 0.04 | 0.02 | 0 | 0.06 | 0.03 | 0 | 0.05 | 0.025 | 0 | 0 | 0 | 0 | 0 | 0 | 0 | 0 | 0 | 0 | 0 | 0 | 0 | 0 | 0 | 0.025 | 0.045 | 0.035 | 0 | 60 | 30 | 0 | 0 | 0
HSM/Q/QA/TDC/279 | JDHST46GLZ | 0 | 2020-12-30 | 279 | 0.055 | 0.065 | 0.06 | 0 | 0.03 | 0.015 | 0 | 0.01 | 0 | 0 | 0.02 | 0.01 | 0.9 | 0.95 | 0.925 | 0 | 0 | 0 | 0 | 0 | 0 | 0 | 0 | 0 | 0 | 0 | 0 | 0.008 | 0.01 | 0.009 | 0 | 0 | 0 | 0 | 0 | 0 | 0 | 0 | 0 | 0.03 | 0.04 | 0.035 | 60 | 80 | 70 | 0 | 0 | 0
HSM/Q/QA/TDC/280 | JDHWG29TMZ | 2 | 2022-02-07 | 280 | 0.04 | 0.06 | 0.05 | 0 | 0.03 | 0.015 | 0 | 0.02 | 0 | 0 | 0.025 | 0.0125 | 0.4 | 0.45 | 0.425 | 0 | 0.08 | 0.04 | 0 | 0.08 | 0.04 | 0 | 0.15 | 0.075 | 0 | 0 | 0 | 0.005 | 0.008 | 0.0065 | 0 | 0 | 0 | 0 | 0 | 0 | 0 | 0 | 0 | 0.025 | 0.04 | 0.0325 | 0 | 90 | 45 | 0 | 0 | 0
HSM/Q/QA/TDC/281 | JDHMC20AMA | 2 | 2022-05-18 | 281 | 0.18 | 0.2 | 0.19 | 0.15 | 0.25 | 0.2 | 0 | 0.025 | 0 | 0 | 0.025 | 0.0125 | 1.25 | 1.3 | 1.275 | 0 | 0.08 | 0.04 | 0 | 0.08 | 0.04 | 0 | 0.15 | 0.075 | 0 | 0 | 0 | 0.012 | 0.015 | 0.0135 | 0 | 0 | 0 | 0 | 0 | 0 | 0 | 0 | 0 | 0.025 | 0.04 | 0.0325 | 0 | 70 | 35 | 0 | 0 | 0
HSM/Q/QA/TDC/282 | JDHST57ALZ | 0 | 2021-03-03 | 282 | 0.05 | 0.065 | 0.0575 | 0.17 | 0.22 | 0.195 | 0 | 0.01 | 0 | 0 | 0.02 | 0.01 | 1.45 | 1.5 | 1.475 | 0 | 0.08 | 0.04 | 0 | 0.08 | 0.04 | 0 | 0.15 | 0.075 | 0 | 0 | 0 | 0.045 | 0.05 | 0.0475 | 0 | 0 | 0 | 0 | 0 | 0 | 0 | 0 | 0 | 0.02 | 0.03 | 0.025 | 0 | 60 | 30 | 0 | 0 | 0
HSM/Q/QA/TDC/283 | JDHCR04FRZ | 2 | 2021-08-23 | 283 | 0.025 | 0.045 | 0.035 | 0 | 0.025 | 0.0125 | 0 | 0.008 | 0 | 0 | 0.02 | 0.01 | 0.17 | 0.22 | 0.195 | 0 | 0 | 0 | 0 | 0 | 0 | 0 | 0 | 0 | 0 | 0 | 0 | 0 | 0 | 0 | 0 | 0 | 0 | 0 | 0 | 0 | 0.007 | 0.012 | 0.0095 | 0.025 | 0.045 | 0.035 | 0 | 60 | 30 | 0 | 0 | 0
HSM/Q/QA/TDC/284 | JDHCE05SPZ | 0 | 2021-03-09 | 284 | 0 | 0.055 | 0.0275 | 0.25 | 0.32 | 0.285 | 0 | 0.015 | 0 | 0 | 0.02 | 0.01 | 0.12 | 0.17 | 0.145 | 0 | 0 | 0 | 0 | 0 | 0 | 0 | 0 | 0 | 0 | 0 | 0 | 0 | 0 | 0 | 0 | 0 | 0 | 0 | 0 | 0 | 0 | 0 | 0 | 0 | 0.005 | 0.0025 | 0 | 60 | 30 | 0 | 0 | 0
HSM/Q/QA/TDC/285 | JDHCR04DRZ | 7 | 2026-02-06 | 285 | 0.04 | 0.06 | 0.05 | 0 | 0.025 | 0.0125 | 0 | 0.008 | 0 | 0 | 0.018 | 0.009 | 0.2 | 0.25 | 0.225 | 0 | 0.04 | 0.02 | 0 | 0.04 | 0.02 | 0 | 0.04 | 0.02 | 0 | 0.01 | 0.005 | 0 | 0.005 | 0.0025 | 0 | 5 | 2.5 | 0 | 0.005 | 0.0025 | 0 | 0.005 | 0.0025 | 0.025 | 0.045 | 0.035 | 0 | 60 | 30 | 0 | 0 | 0
HSM/Q/QA/TDC/286 | JDHCR04EXZ | 1 | 2021-08-23 | 286 | 0.02 | 0.05 | 0.035 | 0 | 0.03 | 0.015 | 0 | 0.008 | 0 | 0 | 0.02 | 0.01 | 0.2 | 0.25 | 0.225 | 0 | 0.04 | 0.02 | 0.02 | 0.03 | 0.025 | 0 | 0.1 | 0.05 | 0 | 0 | 0 | 0 | 0 | 0 | 10 | 20 | 15 | 0.01 | 0.015 | 0.0125 | 0.003 | 0.01 | 0.0065 | 0.025 | 0.06 | 0.0425 | 0 | 60 | 30 | 0 | 0 | 0
HSM/Q/QA/TDC/287 | JDHTR35AMN | 4 | 2023-07-17 | 287 | 0.05 | 0.065 | 0.0575 | 0 | 0.03 | 0.015 | 0 | 0.008 | 0 | 0 | 0.02 | 0.01 | 0.55 | 0.6 | 0.575 | 0 | 0 | 0 | 0 | 0 | 0 | 0 | 0 | 0 | 0 | 0 | 0 | 0.017 | 0.02 | 0.0185 | 0 | 0 | 0 | 0 | 0 | 0 | 0 | 0 | 0 | 0.025 | 0.04 | 0.0325 | 0 | 70 | 35 | 0 | 0 | 0
HSM/Q/QA/TDC/288 | JDHSG46TCZ | 1 | 2024-10-31 | 288 | 0.055 | 0.065 | 0.06 | 0 | 0.03 | 0.015 | 0 | 0.006 | 0 | 0 | 0.02 | 0.01 | 0.9 | 0.95 | 0.925 | 0 | 0 | 0 | 0 | 0 | 0 | 0 | 0 | 0 | 0 | 0 | 0 | 0.008 | 0.01 | 0.009 | 0 | 0 | 0 | 0 | 0 | 0 | 0 | 0 | 0 | 0.025 | 0.045 | 0.035 | 0 | 80 | 40 | 0 | 0 | 0
HSM/Q/QA/TDC/289 | JDHSG33TCZ | 0 | 2021-05-27 | 289 | 0.04 | 0.06 | 0.05 | 0 | 0.03 | 0.015 | 0 | 0.025 | 0 | 0 | 0.025 | 0.0125 | 0.35 | 0.45 | 0.4 | 0 | 0 | 0 | 0 | 0 | 0 | 0 | 0 | 0 | 0 | 0 | 0 | 0 | 0 | 0 | 0 | 0 | 0 | 0 | 0 | 0 | 0 | 0 | 0 | 0.025 | 0.045 | 0.035 | 0 | 90 | 45 | 0 | 0 | 0
HSM/Q/QA/TDC/290 | JDHCG04TIZ | 2 | 2022-12-24 | 290 | 0.025 | 0.055 | 0.04 | 0 | 0.03 | 0.015 | 0 | 0.02 | 0 | 0 | 0.02 | 0.01 | 0.15 | 0.2 | 0.175 | 0 | 0 | 0 | 0 | 0 | 0 | 0 | 0 | 0 | 0 | 0 | 0 | 0 | 0 | 0 | 0 | 0 | 0 | 0 | 0 | 0 | 0.015 | 0.02 | 0.0175 | 0.025 | 0.045 | 0.035 | 0 | 65 | 32.5 | 0 | 0 | 0
HSM/Q/QA/TDC/291 | JDHCG08EXZ | 6 | 2025-09-05 | 291 | 0.05 | 0.07 | 0.06 | 0 | 0.028 | 0.014 | 0 | 0.008 | 0 | 0 | 0.02 | 0.01 | 0.25 | 0.3 | 0.275 | 0 | 0.04 | 0.02 | 0 | 0.04 | 0.02 | 0 | 0.04 | 0.02 | 0 | 0 | 0 | 0 | 0 | 0 | 0 | 0 | 0 | 0 | 0 | 0 | 0 | 0 | 0 | 0.025 | 0.045 | 0.035 | 0 | 60 | 30 | 0 | 0 | 0
HSM/Q/QA/TDC/292 | JDHSG52VMZ | 2 | 2022-05-18 | 292 | 0.05 | 0.065 | 0.0575 | 0 | 0.03 | 0.015 | 0 | 0.01 | 0 | 0 | 0.025 | 0.0125 | 1 | 1.1 | 1.05 | 0 | 0.08 | 0.04 | 0 | 0.08 | 0.04 | 0 | 0.15 | 0.075 | 0 | 0 | 0 | 0.03 | 0.035 | 0.0325 | 0 | 0 | 0 | 0 | 0 | 0 | 0 | 0 | 0 | 0.025 | 0.04 | 0.0325 | 0 | 70 | 35 | 0 | 0 | 0
HSM/Q/QA/TDC/294 | JDHSG37ALZ | 4 | 2026-02-03 | 294 | 0.055 | 0.065 | 0.06 | 0 | 0.03 | 0.015 | 0 | 0.008 | 0 | 0 | 0.02 | 0.01 | 0.4 | 0.45 | 0.425 | 0 | 0 | 0 | 0 | 0 | 0 | 0 | 0 | 0 | 0 | 0 | 0 | 0.004 | 0.006 | 0.005 | 0 | 0 | 0 | 0 | 0 | 0 | 0 | 0 | 0 | 0.025 | 0.04 | 0.0325 | 0 | 60 | 30 | 0 | 0 | 0
HSM/Q/QA/TDC/295 | JDHSG37AMZ | 5 | 2026-02-03 | 295 | 0.05 | 0.065 | 0.0575 | 0 | 0.03 | 0.015 | 0 | 0.02 | 0 | 0 | 0.025 | 0.0125 | 0.5 | 0.55 | 0.525 | 0 | 0 | 0 | 0 | 0 | 0 | 0 | 0 | 0 | 0 | 0 | 0 | 0.005 | 0.008 | 0.0065 | 0 | 0 | 0 | 0 | 0 | 0 | 0 | 0 | 0 | 0.025 | 0.04 | 0.0325 | 0 | 60 | 30 | 0 | 0 | 0
HSM/Q/QA/TDC/297 | JDHST22EXZ | 0 | 2021-12-08 | 297 | 0.025 | 0.05 | 0.0375 | 0 | 0.028 | 0.014 | 0 | 0.01 | 0 | 0 | 0.015 | 0.0075 | 0.17 | 0.22 | 0.195 | 0 | 0.04 | 0.02 | 0 | 0.04 | 0.02 | 0 | 0.08 | 0.04 | 0 | 0 | 0 | 0 | 0.005 | 0.0025 | 0 | 0 | 0 | 0 | 0 | 0 | 0 | 0 | 0 | 0.025 | 0.04 | 0.0325 | 0 | 60 | 30 | 0 | 0 | 0
HSM/Q/QA/TDC/298 | JDHWT41AM1 | 2 | 2022-07-09 | 298 | 0.05 | 0.065 | 0.0575 | 0.05 | 0.15 | 0.1 | 0 | 0.01 | 0 | 0 | 0.02 | 0.01 | 0.5 | 0.6 | 0.55 | 0 | 0.08 | 0.04 | 0 | 0.08 | 0.04 | 0 | 0.15 | 0.075 | 0 | 0 | 0 | 0.012 | 0.018 | 0.015 | 0 | 0 | 0 | 0 | 0 | 0 | 0 | 0 | 0 | 0.02 | 0.04 | 0.03 | 0 | 70 | 35 | 0 | 0 | 0
HSM/Q/QA/TDC/299 | JDHWT41AM0 | 1 | 2022-07-09 | 299 | 0.05 | 0.065 | 0.0575 | 0.05 | 0.15 | 0.1 | 0 | 0.01 | 0 | 0 | 0.02 | 0.01 | 0.5 | 0.6 | 0.55 | 0 | 0.08 | 0.04 | 0 | 0.08 | 0.04 | 0 | 0.15 | 0.075 | 0 | 0 | 0 | 0.012 | 0.018 | 0.015 | 0 | 0 | 0 | 0 | 0 | 0 | 0 | 0 | 0 | 0.02 | 0.04 | 0.03 | 0 | 70 | 35 | 0 | 0 | 0
HSM/Q/QA/TDC/300 | JDHWT41AM2 | 1 | 2022-07-09 | 300 | 0.05 | 0.065 | 0.0575 | 0.05 | 0.15 | 0.1 | 0 | 0.01 | 0 | 0 | 0.02 | 0.01 | 0.5 | 0.6 | 0.55 | 0 | 0.08 | 0.04 | 0 | 0.08 | 0.04 | 0 | 0.15 | 0.075 | 0 | 0 | 0 | 0.012 | 0.018 | 0.015 | 0 | 0 | 0 | 0 | 0 | 0 | 0 | 0 | 0 | 0.02 | 0.04 | 0.03 | 0 | 70 | 35 | 0 | 0 | 0
HSM/Q/QA/TDC/301 | JDHWT41AT1 | 2 | 2022-07-09 | 301 | 0.05 | 0.065 | 0.0575 | 0.05 | 0.15 | 0.1 | 0 | 0.01 | 0 | 0 | 0.02 | 0.01 | 0.65 | 0.75 | 0.7 | 0 | 0.08 | 0.04 | 0 | 0.08 | 0.04 | 0 | 0.15 | 0.075 | 0 | 0 | 0 | 0.015 | 0.02 | 0.0175 | 0 | 0 | 0 | 0 | 0 | 0 | 0 | 0 | 0 | 0.015 | 0.04 | 0.0275 | 0 | 70 | 35 | 0 | 0 | 0
HSM/Q/QA/TDC/302 | JDHWT41AT0 | 9 | 2022-07-09 | 302 | 0.05 | 0.065 | 0.0575 | 0.05 | 0.15 | 0.1 | 0 | 0.01 | 0 | 0 | 0.02 | 0.01 | 0.65 | 0.75 | 0.7 | 0 | 0.08 | 0.04 | 0 | 0.08 | 0.04 | 0 | 0.15 | 0.075 | 0 | 0 | 0 | 0.015 | 0.02 | 0.0175 | 0 | 0 | 0 | 0 | 0 | 0 | 0 | 0 | 0 | 0.015 | 0.04 | 0.0275 | 0 | 70 | 35 | 0 | 0 | 0
HSM/Q/QA/TDC/303 | JDHST52AM1 | 2 | 2022-07-09 | 303 | 0.05 | 0.07 | 0.06 | 0.05 | 0.15 | 0.1 | 0 | 0.025 | 0 | 0 | 0.025 | 0.0125 | 1.25 | 1.35 | 1.3 | 0 | 0.08 | 0.04 | 0 | 0.15 | 0.075 | 0 | 0 | 0 | 0 | 0 | 0 | 0.035 | 0.04 | 0.0375 | 0 | 0 | 0 | 0 | 0 | 0 | 0 | 0 | 0 | 0.02 | 0.03 | 0.025 | 0 | 70 | 35 | 0 | 0 | 0
HSM/Q/QA/TDC/304 | JDHST52AM0 | 2 | 2022-07-09 | 304 | 0.05 | 0.07 | 0.06 | 0.05 | 0.15 | 0.1 | 0 | 0.045 | 0 | 0 | 0.045 | 0.0225 | 1.25 | 1.35 | 1.3 | 0 | 0.08 | 0.04 | 0 | 0.08 | 0.04 | 0 | 0.15 | 0.075 | 0 | 0 | 0 | 0.035 | 0.04 | 0.0375 | 0 | 0 | 0 | 0 | 0 | 0 | 0 | 0 | 0 | 0.02 | 0.03 | 0.025 | 0 | 70 | 35 | 0 | 0 | 0
HSM/Q/QA/TDC/305 | JDHST52AM2 | 2 | 2022-07-09 | 305 | 0.05 | 0.07 | 0.06 | 0.05 | 0.15 | 0.1 | 0 | 0.025 | 0 | 0 | 0.025 | 0.0125 | 1.25 | 1.35 | 1.3 | 0 | 0.08 | 0.04 | 0 | 0.08 | 0.04 | 0 | 0.15 | 0.075 | 0 | 0 | 0 | 0.035 | 0.04 | 0.0375 | 0 | 0 | 0 | 0 | 0 | 0 | 0 | 0 | 0 | 0.02 | 0.03 | 0.025 | 0 | 70 | 35 | 0 | 0 | 0
HSM/Q/QA/TDC/306 | JDHST52ATN | 3 | 2022-10-13 | 306 | 0.055 | 0.065 | 0.06 | 0.05 | 0.15 | 0.1 | 0 | 0.01 | 0 | 0 | 0.025 | 0.0125 | 1.25 | 1.35 | 1.3 | 0 | 0.08 | 0.04 | 0 | 0.08 | 0.04 | 0 | 0.15 | 0.075 | 0 | 0 | 0 | 0.04 | 0.045 | 0.0425 | 0 | 0 | 0 | 0 | 0 | 0 | 0 | 0 | 0 | 0.015 | 0.04 | 0.0275 | 0 | 70 | 35 | 0 | 0 | 0
HSM/Q/QA/TDC/307 | JDHST52AT1 | 2 | 2022-10-13 | 307 | 0.05 | 0.065 | 0.0575 | 0.05 | 0.15 | 0.1 | 0 | 0.01 | 0 | 0 | 0.025 | 0.0125 | 1.25 | 1.35 | 1.3 | 0 | 0.08 | 0.04 | 0 | 0.08 | 0.04 | 0 | 0.15 | 0.075 | 0 | 0 | 0 | 0.04 | 0.045 | 0.0425 | 0 | 0 | 0 | 0 | 0 | 0 | 0 | 0 | 0 | 0.015 | 0.04 | 0.0275 | 0 | 70 | 35 | 0 | 0 | 0
HSM/Q/QA/TDC/308 | JDHST52AHN | 5 | 2025-12-20 | 308 | 0.05 | 0.07 | 0.06 | 0.05 | 0.1 | 0.075 | 0 | 0.008 | 0 | 0 | 0.02 | 0.01 | 1.4 | 1.5 | 1.45 | 0 | 0.08 | 0.04 | 0 | 0.08 | 0.04 | 0 | 0.08 | 0.04 | 0 | 0 | 0 | 0.025 | 0.03 | 0.0275 | 0 | 0 | 0 | 0.04 | 0.045 | 0.0425 | 0 | 0 | 0 | 0.025 | 0.045 | 0.035 | 0 | 60 | 30 | 0 | 0 | 0
HSM/Q/QA/TDC/309 | JDHST52AH1 | 2 | 2024-02-15 | 309 | 0.05 | 0.07 | 0.06 | 0.05 | 0.15 | 0.1 | 0 | 0.02 | 0 | 0 | 0.025 | 0.0125 | 1.4 | 1.5 | 1.45 | 0 | 0.08 | 0.04 | 0 | 0.08 | 0.04 | 0 | 0.15 | 0.075 | 0 | 0 | 0 | 0.03 | 0.035 | 0.0325 | 0 | 0 | 0 | 0.04 | 0.045 | 0.0425 | 0 | 0 | 0 | 0.02 | 0.03 | 0.025 | 0 | 70 | 35 | 0 | 0 | 0
HSM/Q/QA/TDC/310 | JDHSG41AMZ | 8 | 2026-01-12 | 310 | 0.055 | 0.065 | 0.06 | 0 | 0.03 | 0.015 | 0 | 0.008 | 0 | 0 | 0.02 | 0.01 | 0.45 | 0.5 | 0.475 | 0 | 0.08 | 0.04 | 0 | 0.08 | 0.04 | 0 | 0.15 | 0.075 | 0 | 0 | 0 | 0.015 | 0.018 | 0.0165 | 0 | 0 | 0 | 0 | 0 | 0 | 0 | 0 | 0 | 0.03 | 0.04 | 0.035 | 0 | 70 | 35 | 0 | 0 | 0
HSM/Q/QA/TDC/311 | JDHSG41ALZ | 8 | 2025-09-08 | 311 | 0.055 | 0.065 | 0.06 | 0 | 0.03 | 0.015 | 0 | 0.008 | 0 | 0 | 0.025 | 0.0125 | 0.6 | 0.65 | 0.625 | 0 | 0.08 | 0.04 | 0 | 0.08 | 0.04 | 0 | 0.05 | 0.025 | 0 | 0 | 0 | 0.01 | 0.012 | 0.011 | 0 | 0 | 0 | 0 | 0 | 0 | 0 | 0 | 0 | 0.03 | 0.04 | 0.035 | 0 | 90 | 45 | 0 | 0 | 0
HSM/Q/QA/TDC/312 | JDHSG41ATZ | 6 | 2026-01-12 | 312 | 0.055 | 0.065 | 0.06 | 0 | 0.03 | 0.015 | 0 | 0.01 | 0 | 0 | 0.02 | 0.01 | 0.55 | 0.6 | 0.575 | 0 | 0.08 | 0.04 | 0 | 0.08 | 0.04 | 0 | 0.15 | 0.075 | 0 | 0 | 0 | 0.02 | 0.025 | 0.0225 | 0 | 0 | 0 | 0 | 0 | 0 | 0 | 0 | 0 | 0.03 | 0.04 | 0.035 | 0 | 70 | 35 | 0 | 0 | 0
HSM/Q/QA/TDC/313 | JDHSG37ATZ | 2 | 2026-02-03 | 313 | 0.05 | 0.065 | 0.0575 | 0 | 0.03 | 0.015 | 0 | 0.01 | 0 | 0 | 0.02 | 0.01 | 0.5 | 0.55 | 0.525 | 0 | 0.08 | 0.04 | 0 | 0.08 | 0.04 | 0 | 0.15 | 0.075 | 0 | 0 | 0 | 0.015 | 0.02 | 0.0175 | 0 | 0 | 0 | 0 | 0 | 0 | 0 | 0 | 0 | 0.025 | 0.04 | 0.0325 | 0 | 70 | 35 | 0 | 0 | 0
HSM/Q/QA/TDC/314 | JDHWT46AHZ | 0 | 2022-01-15 | 314 | 0.05 | 0.065 | 0.0575 | 0.15 | 0.25 | 0.2 | 0 | 0.01 | 0 | 0 | 0.02 | 0.01 | 1.15 | 1.25 | 1.2 | 0 | 0.08 | 0.04 | 0 | 0.08 | 0.04 | 0 | 0.15 | 0.075 | 0 | 0 | 0 | 0.03 | 0.035 | 0.0325 | 0 | 0 | 0 | 0 | 0 | 0 | 0 | 0 | 0 | 0.02 | 0.04 | 0.03 | 0 | 70 | 35 | 0 | 0 | 0
HSM/Q/QA/TDC/315 | JDHWT43JHZ | 3 | 2024-12-24 | 315 | 0.05 | 0.065 | 0.0575 | 0.15 | 0.25 | 0.2 | 0 | 0.01 | 0 | 0 | 0.02 | 0.01 | 1 | 1.1 | 1.05 | 0 | 0.08 | 0.04 | 0 | 0.08 | 0.04 | 0 | 0.15 | 0.075 | 0 | 0 | 0 | 0.02 | 0.025 | 0.0225 | 0 | 0 | 0 | 0 | 0 | 0 | 0 | 0 | 0 | 0.02 | 0.04 | 0.03 | 0 | 70 | 35 | 0 | 0 | 0
HSM/Q/QA/TDC/316 | JDHST52BLN | 0 | 2022-02-01 | 316 | 0.05 | 0.065 | 0.0575 | 0.04 | 0.1 | 0.07 | 0 | 0.01 | 0 | 0 | 0.025 | 0.0125 | 0.85 | 0.95 | 0.9 | 0 | 0 | 0 | 0 | 0 | 0 | 0 | 0 | 0 | 0 | 0 | 0 | 0.035 | 0.04 | 0.0375 | 0 | 0 | 0 | 0.03 | 0.035 | 0.0325 | 0 | 0 | 0 | 0.025 | 0.04 | 0.0325 | 0 | 70 | 35 | 0 | 0 | 0
HSM/Q/QA/TDC/317 | JDHSG37AHZ | 0 | 2022-02-02 | 317 | 0.05 | 0.065 | 0.0575 | 0 | 0.03 | 0.015 | 0 | 0.01 | 0 | 0 | 0.02 | 0.01 | 0.8 | 0.9 | 0.85 | 0 | 0.08 | 0.04 | 0 | 0.08 | 0.04 | 0 | 0.15 | 0.075 | 0 | 0 | 0 | 0.015 | 0.02 | 0.0175 | 0 | 0 | 0 | 0 | 0 | 0 | 0 | 0 | 0 | 0.025 | 0.04 | 0.0325 | 0 | 70 | 35 | 0 | 0 | 0
HSM/Q/QA/TDC/318 | JDHSG52AHZ | 0 | 2022-02-02 | 318 | 0.05 | 0.065 | 0.0575 | 0 | 0.027 | 0.0135 | 0 | 0.01 | 0 | 0 | 0.02 | 0.01 | 1.3 | 1.4 | 1.35 | 0 | 0 | 0 | 0 | 0 | 0 | 0 | 0 | 0 | 0 | 0 | 0 | 0.04 | 0.045 | 0.0425 | 0 | 0 | 0 | 0 | 0 | 0 | 0 | 0 | 0 | 0.025 | 0.04 | 0.0325 | 0 | 70 | 35 | 0 | 0 | 0
HSM/Q/QA/TDC/319 | JDHWT41M1Z | 0 | 2022-02-08 | 319 | 0.05 | 0.065 | 0.0575 | 0.15 | 0.25 | 0.2 | 0 | 0.01 | 0 | 0 | 0.02 | 0.01 | 0.7 | 0.8 | 0.75 | 0 | 0.08 | 0.04 | 0 | 0.08 | 0.04 | 0 | 0.15 | 0.075 | 0 | 0 | 0 | 0.012 | 0.015 | 0.0135 | 0 | 0 | 0 | 0 | 0 | 0 | 0 | 0 | 0 | 0.015 | 0.045 | 0.03 | 0 | 70 | 35 | 0 | 0 | 0
HSM/Q/QA/TDC/320 | JDHSG41AHZ | 1 | 2024-09-20 | 320 | 0.055 | 0.065 | 0.06 | 0 | 0.025 | 0.0125 | 0 | 0.01 | 0 | 0 | 0.02 | 0.01 | 1 | 1.1 | 1.05 | 0 | 0 | 0 | 0 | 0 | 0 | 0 | 0 | 0 | 0 | 0 | 0 | 0.025 | 0.03 | 0.0275 | 0 | 0 | 0 | 0 | 0 | 0 | 0 | 0 | 0 | 0.025 | 0.045 | 0.035 | 0 | 70 | 35 | 0 | 0 | 0
HSM/Q/QA/TDC/321 | JDHTR35AMZ | 1 | 2022-05-18 | 321 | 0.05 | 0.065 | 0.0575 | 0 | 0.03 | 0.015 | 0 | 0.015 | 0 | 0 | 0.02 | 0.01 | 0.7 | 0.8 | 0.75 | 0 | 0 | 0 | 0 | 0 | 0 | 0 | 0 | 0 | 0 | 0 | 0 | 0.017 | 0.02 | 0.0185 | 0 | 0 | 0 | 0 | 0 | 0 | 0 | 0 | 0 | 0.025 | 0.04 | 0.0325 | 0 | 70 | 35 | 0 | 0 | 0
HSM/Q/QA/TDC/322 | JDHWT41ALZ | 0 | 2022-05-11 | 322 | 0.05 | 0.065 | 0.0575 | 0.05 | 0.1 | 0.075 | 0 | 0.02 | 0 | 0 | 0.025 | 0.0125 | 0.4 | 0.45 | 0.425 | 0 | 0.08 | 0.04 | 0 | 0.08 | 0.04 | 0 | 0.05 | 0.025 | 0 | 0 | 0 | 0.005 | 0.008 | 0.0065 | 0 | 0 | 0 | 0.025 | 0.03 | 0.0275 | 0 | 0 | 0 | 0.025 | 0.045 | 0.035 | 0 | 70 | 35 | 0 | 0 | 0
HSM/Q/QA/TDC/323 | JDHST33ALZ | 1 | 2024-04-04 | 323 | 0.05 | 0.065 | 0.0575 | 0 | 0.03 | 0.015 | 0 | 0.008 | 0 | 0 | 0.02 | 0.01 | 0.5 | 0.55 | 0.525 | 0 | 0.08 | 0.04 | 0 | 0.08 | 0.04 | 0 | 0.08 | 0.04 | 0 | 0.01 | 0.005 | 0.004 | 0.006 | 0.005 | 0 | 5 | 2.5 | 0 | 0.005 | 0.0025 | 0 | 0.01 | 0.005 | 0.025 | 0.045 | 0.035 | 0 | 70 | 35 | 0 | 0 | 0
HSM/Q/QA/TDC/324 | JDHCG06EXZ | 7 | 2025-11-19 | 324 | 0.03 | 0.05 | 0.04 | 0 | 0.025 | 0.0125 | 0 | 0.01 | 0 | 0 | 0.015 | 0.0075 | 0.2 | 0.25 | 0.225 | 0 | 0 | 0 | 0 | 0 | 0 | 0 | 0 | 0 | 0 | 0 | 0 | 0 | 0 | 0 | 0 | 5 | 2.5 | 0 | 0 | 0 | 0 | 0 | 0 | 0.025 | 0.045 | 0.035 | 0 | 60 | 30 | 0 | 0 | 0
HSM/Q/QA/TDC/325 | JDHTR46ALZ | 0 | 2022-05-18 | 325 | 0.055 | 0.065 | 0.06 | 0 | 0.1 | 0.05 | 0 | 0.008 | 0 | 0 | 0.018 | 0.009 | 0.85 | 0.95 | 0.9 | 0 | 0 | 0 | 0 | 0 | 0 | 0 | 0.05 | 0.025 | 0 | 0 | 0 | 0.04 | 0.045 | 0.0425 | 0 | 0 | 0 | 0.03 | 0.035 | 0.0325 | 0 | 0 | 0 | 0.025 | 0.04 | 0.0325 | 0 | 60 | 30 | 0 | 0 | 0
HSM/Q/QA/TDC/326 | JDHTR46AMZ | 0 | 2022-05-20 | 326 | 0.055 | 0.065 | 0.06 | 0 | 0.1 | 0.05 | 0 | 0.008 | 0 | 0 | 0.018 | 0.009 | 1 | 1.1 | 1.05 | 0 | 0 | 0 | 0 | 0 | 0 | 0 | 0.05 | 0.025 | 0 | 0 | 0 | 0.04 | 0.045 | 0.0425 | 0 | 0 | 0 | 0.03 | 0.035 | 0.0325 | 0 | 0 | 0 | 0.025 | 0.04 | 0.0325 | 0 | 60 | 30 | 0 | 0 | 0
HSM/Q/QA/TDC/327 | JDHSH41BLZ | 1 | 2022-06-03 | 327 | 0.05 | 0.065 | 0.0575 | 0 | 0.03 | 0.015 | 0 | 0.02 | 0 | 0 | 0.025 | 0.0125 | 0.45 | 0.5 | 0.475 | 0 | 0.08 | 0.04 | 0 | 0.08 | 0.04 | 0 | 0.05 | 0.025 | 0 | 0 | 0 | 0.01 | 0.012 | 0.011 | 10 | 20 | 15 | 0 | 0 | 0 | 0 | 0 | 0 | 0.025 | 0.04 | 0.0325 | 0 | 60 | 30 | 0 | 0 | 0
HSM/Q/QA/TDC/328 | JDHSH41BKZ | 1 | 2022-07-16 | 328 | 0.05 | 0.065 | 0.0575 | 0 | 0.03 | 0.015 | 0 | 0.015 | 0 | 0 | 0.02 | 0.01 | 0.9 | 0.95 | 0.925 | 0 | 0.08 | 0.04 | 0 | 0.08 | 0.04 | 0 | 0.05 | 0.025 | 0 | 0 | 0 | 0.01 | 0.012 | 0.011 | 10 | 20 | 15 | 0 | 0 | 0 | 0 | 0 | 0 | 0.025 | 0.04 | 0.0325 | 0 | 60 | 30 | 0 | 0 | 0
HSM/Q/QA/TDC/329 | JDHWT41BLZ | 1 | 2023-07-11 | 329 | 0.05 | 0.065 | 0.0575 | 0.15 | 0.25 | 0.2 | 0 | 0.01 | 0 | 0 | 0.02 | 0.01 | 0.7 | 0.8 | 0.75 | 0 | 0.08 | 0.04 | 0 | 0.08 | 0.04 | 0 | 0.15 | 0.075 | 0 | 0 | 0 | 0.004 | 0.006 | 0.005 | 10 | 20 | 15 | 0 | 0 | 0 | 0 | 0 | 0 | 0.02 | 0.04 | 0.03 | 60 | 80 | 70 | 0 | 0 | 0
HSM/Q/QA/TDC/330 | JDHSG37BLZ | 0 | 2022-07-06 | 330 | 0.055 | 0.065 | 0.06 | 0 | 0.03 | 0.015 | 0 | 0.015 | 0 | 0 | 0.02 | 0.01 | 0.4 | 0.45 | 0.425 | 0 | 0 | 0 | 0 | 0 | 0 | 0 | 0 | 0 | 0 | 0 | 0 | 0.004 | 0.006 | 0.005 | 10 | 20 | 15 | 0.02 | 0.025 | 0.0225 | 0 | 0 | 0 | 0.025 | 0.04 | 0.0325 | 0 | 80 | 40 | 0 | 0 | 0
HSM/Q/QA/TDC/331 | JDHSG37BMZ | 0 | 2022-07-06 | 331 | 0.05 | 0.065 | 0.0575 | 0 | 0.03 | 0.015 | 0 | 0.02 | 0 | 0 | 0.025 | 0.0125 | 0.5 | 0.55 | 0.525 | 0 | 0 | 0 | 0 | 0 | 0 | 0 | 0 | 0 | 0 | 0 | 0 | 0.01 | 0.012 | 0.011 | 10 | 20 | 15 | 0 | 0 | 0 | 0 | 0 | 0 | 0.025 | 0.04 | 0.0325 | 0 | 60 | 30 | 0 | 0 | 0
HSM/Q/QA/TDC/332 | JDHSG37BTZ | 0 | 2022-07-06 | 332 | 0.05 | 0.065 | 0.0575 | 0 | 0.03 | 0.015 | 0 | 0.01 | 0 | 0 | 0.02 | 0.01 | 0.55 | 0.6 | 0.575 | 0 | 0.08 | 0.04 | 0 | 0.08 | 0.04 | 0 | 0.15 | 0.075 | 0 | 0 | 0 | 0.02 | 0.025 | 0.0225 | 10 | 20 | 15 | 0 | 0 | 0 | 0 | 0 | 0 | 0.025 | 0.04 | 0.0325 | 0 | 70 | 35 | 0 | 0 | 0
HSM/Q/QA/TDC/333 | JDHSG37BHZ | 0 | 2022-07-06 | 333 | 0.05 | 0.065 | 0.0575 | 0 | 0.03 | 0.015 | 0 | 0.01 | 0 | 0 | 0.02 | 0.01 | 0.8 | 0.9 | 0.85 | 0 | 0.08 | 0.04 | 0 | 0.08 | 0.04 | 0 | 0.15 | 0.075 | 0 | 0 | 0 | 0.02 | 0.025 | 0.0225 | 10 | 20 | 15 | 0 | 0 | 0 | 0 | 0 | 0 | 0.025 | 0.04 | 0.0325 | 0 | 70 | 35 | 0 | 0 | 0
HSM/Q/QA/TDC/334 | JDHSG41BMZ | 0 | 2022-07-07 | 334 | 0.055 | 0.065 | 0.06 | 0 | 0.03 | 0.015 | 0 | 0.01 | 0 | 0 | 0.02 | 0.01 | 0.5 | 0.55 | 0.525 | 0 | 0.08 | 0.04 | 0 | 0.08 | 0.04 | 0 | 0.15 | 0.075 | 0 | 0 | 0 | 0.015 | 0.018 | 0.0165 | 10 | 20 | 15 | 0 | 0 | 0 | 0 | 0 | 0 | 0.03 | 0.04 | 0.035 | 0 | 70 | 35 | 0 | 0 | 0
HSM/Q/QA/TDC/335 | JDHSG41BTZ | 0 | 2022-07-07 | 335 | 0.055 | 0.065 | 0.06 | 0 | 0.03 | 0.015 | 0 | 0.01 | 0 | 0 | 0.02 | 0.01 | 0.65 | 0.7 | 0.675 | 0 | 0.08 | 0.04 | 0 | 0.08 | 0.04 | 0 | 0.15 | 0.075 | 0 | 0 | 0 | 0.02 | 0.025 | 0.0225 | 10 | 20 | 15 | 0 | 0 | 0 | 0 | 0 | 0 | 0.03 | 0.04 | 0.035 | 0 | 70 | 35 | 0 | 0 | 0
HSM/Q/QA/TDC/336 | JDHSG41BHZ | 0 | 2022-07-07 | 336 | 0.055 | 0.065 | 0.06 | 0 | 0.025 | 0.0125 | 0 | 0.01 | 0 | 0 | 0.02 | 0.01 | 1.15 | 1.25 | 1.2 | 0 | 0 | 0 | 0 | 0 | 0 | 0 | 0 | 0 | 0 | 0 | 0 | 0.025 | 0.03 | 0.0275 | 10 | 20 | 15 | 0 | 0 | 0 | 0 | 0 | 0 | 0.025 | 0.045 | 0.035 | 0 | 70 | 35 | 0 | 0 | 0
HSM/Q/QA/TDC/337 | JDHSG52BLZ | 0 | 2022-07-07 | 337 | 0.05 | 0.065 | 0.0575 | 0 | 0.03 | 0.015 | 0 | 0.01 | 0 | 0 | 0.025 | 0.0125 | 1 | 1.1 | 1.05 | 0 | 0.08 | 0.04 | 0 | 0.08 | 0.04 | 0 | 0.15 | 0.075 | 0 | 0 | 0 | 0 | 0 | 0 | 10 | 20 | 15 | 0 | 0 | 0 | 0.055 | 0.065 | 0.06 | 0.025 | 0.04 | 0.0325 | 0 | 70 | 35 | 0 | 0 | 0
HSM/Q/QA/TDC/338 | JDHSG52BTZ | 0 | 2022-07-07 | 338 | 0.055 | 0.065 | 0.06 | 0 | 0.03 | 0.015 | 0 | 0.01 | 0 | 0 | 0.02 | 0.01 | 1.3 | 1.4 | 1.35 | 0 | 0.08 | 0.04 | 0 | 0.08 | 0.04 | 0 | 0.15 | 0.075 | 0 | 0 | 0 | 0.045 | 0.05 | 0.0475 | 10 | 20 | 15 | 0 | 0 | 0 | 0 | 0 | 0 | 0.025 | 0.04 | 0.0325 | 0 | 80 | 40 | 0 | 0 | 0
HSM/Q/QA/TDC/339 | JDHSG52BMZ | 0 | 2022-07-07 | 339 | 0.05 | 0.065 | 0.0575 | 0 | 0.03 | 0.015 | 0 | 0.01 | 0 | 0 | 0.025 | 0.0125 | 1 | 1.1 | 1.05 | 0 | 0.08 | 0.04 | 0 | 0.08 | 0.04 | 0 | 0.15 | 0.075 | 0 | 0 | 0 | 0.03 | 0.035 | 0.0325 | 10 | 20 | 15 | 0 | 0 | 0 | 0 | 0 | 0 | 0.025 | 0.04 | 0.0325 | 0 | 70 | 35 | 0 | 0 | 0
HSM/Q/QA/TDC/340 | JDHSG52BHZ | 0 | 2022-07-07 | 340 | 0.05 | 0.065 | 0.0575 | 0 | 0.027 | 0.0135 | 0 | 0.01 | 0 | 0 | 0.02 | 0.01 | 1.3 | 1.4 | 1.35 | 0 | 0 | 0 | 0 | 0 | 0 | 0 | 0 | 0 | 0 | 0 | 0 | 0.04 | 0.045 | 0.0425 | 10 | 20 | 15 | 0 | 0 | 0 | 0 | 0 | 0 | 0.025 | 0.04 | 0.0325 | 0 | 70 | 35 | 0 | 0 | 0
HSM/Q/QA/TDC/341 | JDHMC20AMZ | 0 | 2022-07-21 | 341 | 0.18 | 0.2 | 0.19 | 0.17 | 0.23 | 0.2 | 0 | 0.01 | 0 | 0 | 0.02 | 0.01 | 1.25 | 1.35 | 1.3 | 0 | 0.04 | 0.02 | 0 | 0.04 | 0.02 | 0 | 0.01 | 0.005 | 0 | 0.02 | 0.01 | 0.012 | 0.015 | 0.0135 | 0 | 0 | 0 | 0 | 0 | 0 | 0 | 0 | 0 | 0.025 | 0.045 | 0.035 | 0 | 70 | 35 | 0 | 0 | 0
HSM/Q/QA/TDC/342 | JDHMC2052Z | 0 | 2022-07-21 | 342 | 0.18 | 0.2 | 0.19 | 0.17 | 0.23 | 0.2 | 0 | 0.01 | 0 | 0 | 0.02 | 0.01 | 1.15 | 1.2 | 1.175 | 0 | 0.04 | 0.02 | 0 | 0.04 | 0.02 | 0 | 0.01 | 0.005 | 0 | 0.02 | 0.01 | 0.006 | 0.008 | 0.007 | 0 | 0 | 0 | 0 | 0 | 0 | 0 | 0 | 0 | 0.025 | 0.045 | 0.035 | 0 | 70 | 35 | 0 | 0 | 0
HSM/Q/QA/TDC/343 | JDHSH29ALZ | 1 | 2023-03-18 | 343 | 0.045 | 0.06 | 0.0525 | 0 | 0.02 | 0.01 | 0 | 0.02 | 0 | 0 | 0.02 | 0.01 | 0.1 | 0.15 | 0.125 | 0 | 0.04 | 0.02 | 0 | 0.04 | 0.02 | 0 | 0.1 | 0.05 | 0 | 0 | 0 | 0 | 0 | 0 | 0 | 0 | 0 | 0 | 0 | 0 | 0.02 | 0.025 | 0.0225 | 0.025 | 0.04 | 0.0325 | 0 | 70 | 35 | 0 | 0 | 0
HSM/Q/QA/TDC/344 | JDHST46GMZ | 1 | 2024-04-20 | 344 | 0.055 | 0.065 | 0.06 | 0 | 0.03 | 0.015 | 0 | 0.01 | 0 | 0 | 0.02 | 0.01 | 0.9 | 0.95 | 0.925 | 0 | 0 | 0 | 0 | 0 | 0 | 0 | 0 | 0 | 0 | 0 | 0 | 0.015 | 0.02 | 0.0175 | 0 | 0 | 0 | 0 | 0 | 0 | 0 | 0 | 0 | 0.03 | 0.04 | 0.035 | 0 | 70 | 35 | 0 | 0 | 0
HSM/Q/QA/TDC/345 | JDHCGA4ACZ | 1 | 2024-01-11 | 345 | 0.035 | 0.055 | 0.045 | 0 | 0.02 | 0.01 | 0 | 0.01 | 0 | 0 | 0.015 | 0.0075 | 0.18 | 0.23 | 0.205 | 0 | 0.04 | 0.02 | 0 | 0.04 | 0.02 | 0 | 0.1 | 0.05 | 0 | 0.02 | 0.01 | 0 | 0 | 0 | 0 | 0 | 0 | 0 | 0 | 0 | 0 | 0 | 0 | 0.025 | 0.04 | 0.0325 | 0 | 60 | 30 | 0 | 0 | 0
HSM/Q/QA/TDC/346 | JDHCGA2ACZ | 0 | 2022-10-17 | 346 | 0.05 | 0.06 | 0.055 | 0 | 0.03 | 0.015 | 0 | 0.01 | 0 | 0 | 0.02 | 0.01 | 0.27 | 0.32 | 0.295 | 0 | 0.04 | 0.02 | 0 | 0.04 | 0.02 | 0 | 0.1 | 0.05 | 0 | 0 | 0 | 0 | 0 | 0 | 0 | 0 | 0 | 0 | 0 | 0 | 0 | 0 | 0 | 0.025 | 0.04 | 0.0325 | 0 | 60 | 30 | 0 | 0 | 0
HSM/Q/QA/TDC/347 | JDHDR03ALZ | 7 | 2023-10-31 | 347 | 0.04 | 0.06 | 0.05 | 0 | 0.03 | 0.015 | 0 | 0.01 | 0 | 0 | 0.018 | 0.009 | 0.15 | 0.2 | 0.175 | 0 | 0 | 0 | 0 | 0 | 0 | 0 | 0 | 0 | 0 | 0 | 0 | 0 | 0 | 0 | 0 | 0 | 0 | 0 | 0 | 0 | 0.02 | 0.025 | 0.0225 | 0.03 | 0.05 | 0.04 | 0 | 60 | 30 | 0 | 0 | 0
HSM/Q/QA/TDC/348 | JDHSG52EMZ | 0 | 2022-12-13 | 348 | 0.05 | 0.065 | 0.0575 | 0 | 0.025 | 0.0125 | 0 | 0.01 | 0 | 0 | 0.025 | 0.0125 | 1 | 1.1 | 1.05 | 0 | 0.08 | 0.04 | 0 | 0.08 | 0.04 | 0 | 0.15 | 0.075 | 0 | 0 | 0 | 0.03 | 0.035 | 0.0325 | 0 | 0 | 0 | 0 | 0 | 0 | 0 | 0 | 0 | 0.025 | 0.04 | 0.0325 | 0 | 70 | 35 | 0 | 0 | 0
HSM/Q/QA/TDC/349 | JDHSG52ETZ | 0 | 2022-12-13 | 349 | 0.055 | 0.065 | 0.06 | 0 | 0.025 | 0.0125 | 0 | 0.01 | 0 | 0 | 0.02 | 0.01 | 1.3 | 1.4 | 1.35 | 0 | 0.08 | 0.04 | 0 | 0.08 | 0.04 | 0 | 0.15 | 0.075 | 0 | 0 | 0 | 0.045 | 0.05 | 0.0475 | 0 | 0 | 0 | 0 | 0 | 0 | 0 | 0 | 0 | 0.025 | 0.04 | 0.0325 | 0 | 80 | 40 | 0 | 0 | 0
HSM/Q/QA/TDC/350 | JDHWG29TIZ | 0 | 2022-12-24 | 350 | 0.05 | 0.06 | 0.055 | 0 | 0.03 | 0.015 | 0 | 0.025 | 0 | 0 | 0.03 | 0.015 | 0.4 | 0.45 | 0.425 | 0 | 0.08 | 0.04 | 0 | 0.08 | 0.04 | 0 | 0.15 | 0.075 | 0 | 0 | 0 | 0 | 0 | 0 | 0 | 0 | 0 | 0 | 0 | 0 | 0.015 | 0.02 | 0.0175 | 0.025 | 0.04 | 0.0325 | 0 | 90 | 45 | 0 | 0 | 0
HSM/Q/QA/TDC/351 | JDHST29TIZ | 0 | 2022-12-24 | 351 | 0.04 | 0.055 | 0.0475 | 0 | 0.03 | 0.015 | 0 | 0.02 | 0 | 0 | 0.02 | 0.01 | 0.25 | 0.3 | 0.275 | 0 | 0.04 | 0.02 | 0 | 0.04 | 0.02 | 0 | 0.1 | 0.05 | 0 | 0 | 0 | 0 | 0 | 0 | 0 | 0 | 0 | 0 | 0 | 0 | 0.015 | 0.02 | 0.0175 | 0.025 | 0.04 | 0.0325 | 0 | 70 | 35 | 0 | 0 | 0
HSM/Q/QA/TDC/352 | JDHWT41TIZ | 0 | 2022-12-24 | 352 | 0.05 | 0.065 | 0.0575 | 0.15 | 0.25 | 0.2 | 0 | 0.01 | 0 | 0 | 0.02 | 0.01 | 0.7 | 0.8 | 0.75 | 0 | 0.08 | 0.04 | 0 | 0.08 | 0.04 | 0 | 0.15 | 0.075 | 0 | 0 | 0 | 0.004 | 0.006 | 0.005 | 0 | 0 | 0 | 0 | 0 | 0 | 0.015 | 0.02 | 0.0175 | 0.02 | 0.04 | 0.03 | 60 | 80 | 70 | 0 | 0 | 0
HSM/Q/QA/TDC/353 | JDHSH41TIZ | 0 | 2023-01-09 | 353 | 0.05 | 0.065 | 0.0575 | 0 | 0.03 | 0.015 | 0 | 0.02 | 0 | 0 | 0.025 | 0.0125 | 0.45 | 0.5 | 0.475 | 0 | 0.08 | 0.04 | 0 | 0.08 | 0.04 | 0 | 0.05 | 0.025 | 0 | 0 | 0 | 0.01 | 0.012 | 0.011 | 0 | 0 | 0 | 0 | 0 | 0 | 0.011 | 0.02 | 0.0155 | 0.025 | 0.04 | 0.0325 | 0 | 60 | 30 | 0 | 0 | 0
HSM/Q/QA/TDC/354 | JDHVJ34ALZ | 5 | 2024-06-10 | 354 | 0.05 | 0.065 | 0.0575 | 0 | 0.04 | 0.02 | 0 | 0.008 | 0 | 0 | 0.025 | 0.0125 | 0.6 | 0.65 | 0.625 | 0 | 0.08 | 0.04 | 0 | 0.08 | 0.04 | 0 | 0.05 | 0.025 | 0 | 0 | 0 | 0.005 | 0.008 | 0.0065 | 0 | 0 | 0 | 0.03 | 0.035 | 0.0325 | 0 | 0 | 0 | 0.025 | 0.045 | 0.035 | 0 | 60 | 30 | 0 | 0 | 0
HSM/Q/QA/TDC/355 | JDHSG37ALN | 1 | 2023-04-05 | 355 | 0.055 | 0.065 | 0.06 | 0 | 0.03 | 0.015 | 0 | 0.008 | 0 | 0 | 0.02 | 0.01 | 0.4 | 0.45 | 0.425 | 0 | 0 | 0 | 0 | 0 | 0 | 0 | 0 | 0 | 0 | 0 | 0 | 0.004 | 0.006 | 0.005 | 0 | 0 | 0 | 0 | 0 | 0 | 0 | 0 | 0 | 0.025 | 0.04 | 0.0325 | 0 | 60 | 30 | 0 | 0 | 0
HSM/Q/QA/TDC/356 | JDHDRA3ALZ | 1 | 2023-06-02 | 356 | 0.04 | 0.06 | 0.05 | 0 | 0.03 | 0.015 | 0 | 0.01 | 0 | 0 | 0.018 | 0.009 | 0.15 | 0.2 | 0.175 | 0 | 0 | 0 | 0 | 0 | 0 | 0 | 0 | 0 | 0 | 0 | 0 | 0 | 0 | 0 | 0 | 0 | 0 | 0 | 0 | 0 | 0.02 | 0.025 | 0.0225 | 0.03 | 0.05 | 0.04 | 0 | 60 | 30 | 0 | 0 | 0
HSM/Q/QA/TDC/357 | JDHDRB4ALZ | 1 | 2023-06-02 | 357 | 0.04 | 0.06 | 0.05 | 0 | 0.03 | 0.015 | 0 | 0.01 | 0 | 0 | 0.018 | 0.009 | 0.15 | 0.2 | 0.175 | 0 | 0 | 0 | 0 | 0 | 0 | 0 | 0 | 0 | 0 | 0 | 0 | 0 | 0 | 0 | 0 | 0 | 0 | 0 | 0 | 0 | 0.02 | 0.025 | 0.0225 | 0.03 | 0.05 | 0.04 | 0 | 60 | 30 | 0 | 0 | 0
HSM/Q/QA/TDC/358 | JDHDRP3ALZ | 1 | 2023-07-04 | 358 | 0.04 | 0.06 | 0.05 | 0 | 0.03 | 0.015 | 0 | 0.01 | 0 | 0 | 0.018 | 0.009 | 0.15 | 0.2 | 0.175 | 0 | 0 | 0 | 0 | 0 | 0 | 0 | 0 | 0 | 0 | 0 | 0 | 0 | 0 | 0 | 0 | 0 | 0 | 0 | 0 | 0 | 0.02 | 0.025 | 0.0225 | 0.03 | 0.05 | 0.04 | 0 | 60 | 30 | 0 | 0 | 0
HSM/Q/QA/TDC/359 | JDHSG34ALZ | 0 | 2023-05-19 | 359 | 0.045 | 0.06 | 0.0525 | 0 | 0.03 | 0.015 | 0 | 0.008 | 0 | 0 | 0.02 | 0.01 | 0.25 | 0.3 | 0.275 | 0 | 0 | 0 | 0 | 0 | 0 | 0 | 0 | 0 | 0 | 0 | 0 | 0 | 0 | 0 | 0 | 60 | 30 | 0 | 0 | 0 | 0.02 | 0.025 | 0.0225 | 0.025 | 0.04 | 0.0325 | 0 | 55 | 27.5 | 0 | 0 | 0
HSM/Q/QA/TDC/360 | JDHDR03ALN | 1 | 2024-10-31 | 360 | 0.04 | 0.06 | 0.05 | 0 | 0.03 | 0.015 | 0 | 0.006 | 0 | 0 | 0.018 | 0.009 | 0.15 | 0.2 | 0.175 | 0 | 0 | 0 | 0 | 0 | 0 | 0 | 0 | 0 | 0 | 0 | 0 | 0 | 0 | 0 | 0 | 0 | 0 | 0 | 0 | 0 | 0.02 | 0.025 | 0.0225 | 0.03 | 0.05 | 0.04 | 0 | 55 | 27.5 | 0 | 0 | 0
HSM/Q/QA/TDC/361 | JDHSH41TKZ | 3 | 2023-07-06 | 361 | 0.05 | 0.065 | 0.0575 | 0 | 0.03 | 0.015 | 0 | 0.02 | 0 | 0 | 0.025 | 0.0125 | 0.9 | 0.95 | 0.925 | 0 | 0.08 | 0.04 | 0 | 0.08 | 0.04 | 0 | 0.05 | 0.025 | 0 | 0 | 0 | 0.01 | 0.012 | 0.011 | 0 | 0 | 0 | 0 | 0 | 0 | 0.013 | 0.018 | 0.0155 | 0.025 | 0.04 | 0.0325 | 0 | 60 | 30 | 0 | 0 | 0
HSM/Q/QA/TDC/362 | JDHWT42ATZ | 1 | 2024-05-17 | 362 | 0.05 | 0.065 | 0.0575 | 0.2 | 0.25 | 0.225 | 0 | 0.008 | 0 | 0 | 0.02 | 0.01 | 0.65 | 0.75 | 0.7 | 0 | 0 | 0 | 0 | 0 | 0 | 0 | 0 | 0 | 0 | 0 | 0 | 0.01 | 0.015 | 0.0125 | 0 | 0 | 0 | 0 | 0 | 0 | 0 | 0 | 0 | 0.025 | 0.04 | 0.0325 | 0 | 60 | 30 | 0 | 0 | 0
HSM/Q/QA/TDC/363 | JDHWT42AH1 | 1 | 2025-11-21 | 363 | 0.055 | 0.065 | 0.06 | 0.2 | 0.25 | 0.225 | 0 | 0.008 | 0 | 0 | 0.02 | 0.01 | 1 | 1.1 | 1.05 | 0 | 0.04 | 0.02 | 0 | 0.04 | 0.02 | 0 | 0.04 | 0.02 | 0 | 0.005 | 0.0025 | 0.015 | 0.02 | 0.0175 | 0 | 5 | 2.5 | 0 | 0.005 | 0.0025 | 0 | 0.005 | 0.0025 | 0.025 | 0.04 | 0.0325 | 0 | 60 | 30 | 0 | 0 | 0
HSM/Q/QA/TDC/364 | JDHWT42AH0 | 0 | 2024-05-17 | 364 | 0.055 | 0.065 | 0.06 | 0.2 | 0.25 | 0.225 | 0 | 0.008 | 0 | 0 | 0.02 | 0.01 | 1 | 1.1 | 1.05 | 0 | 0 | 0 | 0 | 0 | 0 | 0 | 0 | 0 | 0 | 0 | 0 | 0.015 | 0.02 | 0.0175 | 0 | 0 | 0 | 0 | 0 | 0 | 0 | 0 | 0 | 0.025 | 0.04 | 0.0325 | 0 | 60 | 30 | 0 | 0 | 0
HSM/Q/QA/TDC/365 | JDHTR35ELZ | 0 | 2024-08-28 | 365 | 0.05 | 0.07 | 0.06 | 0 | 0.03 | 0.015 | 0 | 0.006 | 0 | 0 | 0.02 | 0.01 | 0.95 | 1.05 | 1 | 0 | 0.05 | 0.025 | 0 | 0.05 | 0.025 | 0 | 0.05 | 0.025 | 0 | 0 | 0 | 0.01 | 0.015 | 0.0125 | 0 | 0 | 0 | 0 | 0.01 | 0.005 | 0 | 0.01 | 0.005 | 0.025 | 0.04 | 0.0325 | 0 | 60 | 30 | 0 | 0 | 0
HSM/Q/QA/TDC/366 | JDHTR35EMZ | 0 | 2024-08-28 | 366 | 0.05 | 0.065 | 0.0575 | 0 | 0.03 | 0.015 | 0 | 0.006 | 0 | 0 | 0.02 | 0.01 | 1.05 | 1.15 | 1.1 | 0 | 0.05 | 0.025 | 0 | 0.05 | 0.025 | 0 | 0.05 | 0.025 | 0 | 0 | 0 | 0.015 | 0.02 | 0.0175 | 0 | 0 | 0 | 0 | 0.01 | 0.005 | 0 | 0.01 | 0.005 | 0.025 | 0.04 | 0.0325 | 0 | 60 | 30 | 0 | 0 | 0
HSM/Q/QA/TDC/367 | JDHSG37AH1 | 0 | 2024-09-04 | 367 | 0.05 | 0.065 | 0.0575 | 0 | 0.025 | 0.0125 | 0 | 0.01 | 0 | 0 | 0.02 | 0.01 | 0.9 | 1 | 0.95 | 0 | 0.04 | 0.02 | 0 | 0.04 | 0.02 | 0 | 0.04 | 0.02 | 0 | 0.01 | 0.005 | 0.015 | 0.02 | 0.0175 | 0 | 0 | 0 | 0 | 0.01 | 0.005 | 0 | 0.01 | 0.005 | 0.025 | 0.04 | 0.0325 | 0 | 70 | 35 | 0 | 0 | 0
HSM/Q/QA/TDC/368 | JDHCE05GOZ | 0 | 2025-02-24 | 368 | 0 | 0.065 | 0.0325 | 0 | 3.3 | 1.65 | 0 | 0.008 | 0 | 0 | 0.02 | 0.01 | 0 | 0.2 | 0.1 | 0 | 0 | 0 | 0 | 0.1 | 0.05 | 0 | 0.3 | 0.15 | 0 | 0 | 0 | 0 | 0 | 0 | 0 | 0 | 0 | 0 | 0 | 0 | 0 | 0.005 | 0.0025 | 0 | 0.04 | 0.02 | 0 | 100 | 50 | 0 | 0 | 0
HSM/Q/QA/TDC/369 | JDHCGM2ACZ | 1 | 2025-04-24 | 369 | 0.05 | 0.06 | 0.055 | 0 | 0.025 | 0.0125 | 0 | 0.008 | 0 | 0 | 0.015 | 0.0075 | 0.27 | 0.32 | 0.295 | 0 | 0.02 | 0.01 | 0 | 0.02 | 0.01 | 0 | 0.03 | 0.015 | 0 | 0.02 | 0.01 | 0 | 0.005 | 0.0025 | 0 | 5 | 2.5 | 0 | 0.005 | 0.0025 | 0 | 0.005 | 0.0025 | 0.025 | 0.04 | 0.0325 | 0 | 60 | 30 | 0 | 0 | 0
HSM/Q/QA/TDC/370 | JDHSG37ELZ | 3 | 2025-09-05 | 370 | 0.055 | 0.065 | 0.06 | 0 | 0.028 | 0.014 | 0 | 0.008 | 0 | 0 | 0.02 | 0.01 | 0.4 | 0.45 | 0.425 | 0 | 0.06 | 0.03 | 0 | 0.06 | 0.03 | 0 | 0.06 | 0.03 | 0 | 0 | 0 | 0.004 | 0.006 | 0.005 | 0 | 0 | 0 | 0 | 0 | 0 | 0 | 0 | 0 | 0.015 | 0.035 | 0.025 | 0 | 60 | 30 | 0 | 0 | 0
HSM/Q/QA/TDC/371 | JDHSG37EMZ | 0 | 2025-08-05 | 371 | 0.055 | 0.065 | 0.06 | 0 | 0.03 | 0.015 | 0 | 0.005 | 0 | 0 | 0.02 | 0.01 | 0.5 | 0.55 | 0.525 | 0 | 0.06 | 0.03 | 0 | 0.06 | 0.03 | 0 | 0.06 | 0.03 | 0 | 0 | 0 | 0.005 | 0.008 | 0.0065 | 0 | 0 | 0 | 0 | 0 | 0 | 0 | 0 | 0 | 0.025 | 0.04 | 0.0325 | 0 | 60 | 30 | 0 | 0 | 0
HSM/Q/QA/TDC/372 | JDHSG37ETZ | 0 | 2025-08-05 | 372 | 0.055 | 0.065 | 0.06 | 0 | 0.03 | 0.015 | 0 | 0.005 | 0 | 0 | 0.02 | 0.01 | 0.5 | 0.55 | 0.525 | 0 | 0.06 | 0.03 | 0 | 0.06 | 0.03 | 0 | 0.06 | 0.03 | 0 | 0 | 0 | 0.015 | 0.02 | 0.0175 | 0 | 0 | 0 | 0 | 0 | 0 | 0 | 0 | 0 | 0.025 | 0.04 | 0.0325 | 0 | 60 | 30 | 0 | 0 | 0
HSM/Q/QA/TDC/373 | JDHSG37EHZ | 0 | 2025-08-05 | 373 | 0.055 | 0.065 | 0.06 | 0 | 0.03 | 0.015 | 0 | 0.005 | 0 | 0 | 0.02 | 0.01 | 0.8 | 0.9 | 0.85 | 0 | 0.06 | 0.03 | 0 | 0.06 | 0.03 | 0 | 0.06 | 0.03 | 0 | 0 | 0 | 0.015 | 0.02 | 0.0175 | 0 | 0 | 0 | 0 | 0 | 0 | 0 | 0 | 0 | 0.025 | 0.04 | 0.0325 | 0 | 60 | 30 | 0 | 0 | 0
HSM/Q/QA/TDC/374 | JDHWG34ALX | 0 | 2025-09-11 | 374 | 0.04 | 0.06 | 0.05 | 0 | 0.028 | 0.014 | 0 | 0.01 | 0 | 0 | 0.02 | 0.01 | 0.35 | 0.4 | 0.375 | 0 | 0.08 | 0.04 | 0 | 0.08 | 0.04 | 0 | 0.08 | 0.04 | 0 | 0 | 0 | 0 | 0 | 0 | 0 | 0 | 0 | 0 | 0 | 0 | 0.015 | 0.02 | 0.0175 | 0.025 | 0.04 | 0.0325 | 0 | 60 | 30 | 0 | 0 | 0
HSM/Q/QA/TDC/375 | JDHWG34AMX | 1 | 2025-09-11 | 375 | 0.055 | 0.065 | 0.06 | 0 | 0.03 | 0.015 | 0 | 0.01 | 0 | 0 | 0.025 | 0.0125 | 0.45 | 0.5 | 0.475 | 0 | 0.08 | 0.04 | 0 | 0.08 | 0.04 | 0 | 0.1 | 0.05 | 0 | 0 | 0 | 0 | 0 | 0 | 0 | 0 | 0 | 0 | 0 | 0 | 0 | 0 | 0 | 0.025 | 0.04 | 0.0325 | 0 | 70 | 35 | 0 | 0 | 0
HSM/Q/QA/TDC/376 | JDHCG02ACN | 1 | 2025-09-13 | 376 | 0.05 | 0.06 | 0.055 | 0 | 0.03 | 0.015 | 0 | 0.015 | 0 | 0 | 0.02 | 0.01 | 0.25 | 0.3 | 0.275 | 0 | 0.04 | 0.02 | 0 | 0.04 | 0.02 | 0 | 0.05 | 0.025 | 0 | 0.02 | 0.01 | 0 | 0.005 | 0.0025 | 0 | 5 | 2.5 | 0 | 0.01 | 0.005 | 0 | 0.01 | 0.005 | 0.025 | 0.04 | 0.0325 | 0 | 60 | 30 | 0 | 0 | 0
HSM/Q/QA/TDC/377 | JDHCG06ACN | 0 | 2025-09-13 | 377 | 0.05 | 0.065 | 0.0575 | 0 | 0.03 | 0.015 | 0 | 0.015 | 0 | 0 | 0.025 | 0.0125 | 0.45 | 0.5 | 0.475 | 0 | 0.04 | 0.02 | 0 | 0.04 | 0.02 | 0 | 0.05 | 0.025 | 0 | 0.02 | 0.01 | 0 | 0.005 | 0.0025 | 0 | 5 | 2.5 | 0 | 0.01 | 0.005 | 0 | 0.01 | 0.005 | 0.025 | 0.04 | 0.0325 | 0 | 60 | 30 | 0 | 0 | 0
HSM/Q/QA/TDC/378 | JDHTR32ALN | 2 | 2025-12-17 | 378 | 0.05 | 0.065 | 0.0575 | 0 | 0.05 | 0.025 | 0 | 0.005 | 0 | 0 | 0.02 | 0.01 | 0.7 | 0.8 | 0.75 | 0 | 0.08 | 0.04 | 0 | 0.08 | 0.04 | 0 | 0.05 | 0.025 | 0 | 0.005 | 0.0025 | 0.005 | 0.008 | 0.0065 | 0 | 5 | 2.5 | 0 | 0.005 | 0.0025 | 0 | 0.005 | 0.0025 | 0.025 | 0.045 | 0.035 | 0 | 65 | 32.5 | 0 | 0 | 0
HSM/Q/QA/TDC/379 | JDHCP41ALZ | 1 | 2026-01-17 | 379 | 0.05 | 0.065 | 0.0575 | 0 | 0.025 | 0.0125 | 0 | 0.01 | 0 | 0 | 0.02 | 0.01 | 0.6 | 0.7 | 0.65 | 0 | 0.08 | 0.04 | 0 | 0.08 | 0.04 | 0 | 0.05 | 0.025 | 0 | 0.005 | 0.0025 | 0.015 | 0.018 | 0.0165 | 0 | 5 | 2.5 | 0 | 0.005 | 0.0025 | 0 | 0.01 | 0.005 | 0.025 | 0.04 | 0.0325 | 0 | 70 | 35 | 0 | 0 | 0
HSM/Q/QA/TDC/380 | JDHCP41AMZ | 1 | 2026-01-17 | 380 | 0.05 | 0.065 | 0.0575 | 0 | 0.025 | 0.0125 | 0 | 0.01 | 0 | 0 | 0.02 | 0.01 | 0.6 | 0.7 | 0.65 | 0 | 0.08 | 0.04 | 0 | 0.08 | 0.04 | 0 | 0.05 | 0.025 | 0 | 0.005 | 0.0025 | 0.015 | 0.018 | 0.0165 | 0 | 5 | 2.5 | 0 | 0.005 | 0.0025 | 0 | 0.01 | 0.005 | 0.025 | 0.04 | 0.0325 | 0 | 70 | 35 | 0 | 0 | 0
HSM/Q/QA/TDC/381 | JDHCP41ATZ | 1 | 2026-01-17 | 381 | 0.05 | 0.065 | 0.0575 | 0 | 0.025 | 0.0125 | 0 | 0.01 | 0 | 0 | 0.02 | 0.01 | 0.8 | 0.9 | 0.85 | 0 | 0.08 | 0.04 | 0 | 0.08 | 0.04 | 0 | 0.05 | 0.025 | 0 | 0.005 | 0.0025 | 0.015 | 0.018 | 0.0165 | 0 | 5 | 2.5 | 0 | 0.005 | 0.0025 | 0 | 0.01 | 0.005 | 0.025 | 0.04 | 0.0325 | 0 | 70 | 35 | 0 | 0 | 0
0 | 0 | 0 | 0 | 0 | 0 | 0 | 0 | 0 | 0 | 0 | 0 | 0 | 0 | 0 | 0 | 0 | 0 | 0 | 0 | 0 | 0 | 0 | 0 | 0 | 0 | 0 | 0 | 0 | 0 | 0 | 0 | 0 | 0 | 0 | 0 | 0 | 0 | 0 | 0 | 0 | 0 | 0 | 0 | 0 | 0 | 0 | 0 | 0 | 0 | 0 | 0 | 0
0 | 0 | 0 | 0 | 0 | 0 | 0 | 0 | 0 | 0 | 0 | 0 | 0 | 0 | 0 | 0 | 0 | 0 | 0 | 0 | 0 | 0 | 0 | 0 | 0 | 0 | 0 | 0 | 0 | 0 | 0 | 0 | 0 | 0 | 0 | 0 | 0 | 0 | 0 | 0 | 0 | 0 | 0 | 0 | 0 | 0 | 0 | 0 | 0 | 0 | 0 | 0 | 0
0 | 0 | 0 | 0 | 0 | 0 | 0 | 0 | 0 | 0 | 0 | 0 | 0 | 0 | 0 | 0 | 0 | 0 | 0 | 0 | 0 | 0 | 0 | 0 | 0 | 0 | 0 | 0 | 0 | 0 | 0 | 0 | 0 | 0 | 0 | 0 | 0 | 0 | 0 | 0 | 0 | 0 | 0 | 0 | 0 | 0 | 0 | 0 | 0 | 0 | 0 | 0 | 0
0 | 0 | 0 | 0 | 0 | 0 | 0 | 0 | 0 | 0 | 0 | 0 | 0 | 0 | 0 | 0 | 0 | 0 | 0 | 0 | 0 | 0 | 0 | 0 | 0 | 0 | 0 | 0 | 0 | 0 | 0 | 0 | 0 | 0 | 0 | 0 | 0 | 0 | 0 | 0 | 0 | 0 | 0 | 0 | 0 | 0 | 0 | 0 | 0 | 0 | 0 | 0 | 0
0 | 0 | 0 | 0 | 0 | 0 | 0 | 0 | 0 | 0 | 0 | 0 | 0 | 0 | 0 | 0 | 0 | 0 | 0 | 0 | 0 | 0 | 0 | 0 | 0 | 0 | 0 | 0 | 0 | 0 | 0 | 0 | 0 | 0 | 0 | 0 | 0 | 0 | 0 | 0 | 0 | 0 | 0 | 0 | 0 | 0 | 0 | 0 | 0 | 0 | 0 | 0 | 0
0 | 0 | 0 | 0 | 0 | 0 | 0 | 0 | 0 | 0 | 0 | 0 | 0 | 0 | 0 | 0 | 0 | 0 | 0 | 0 | 0 | 0 | 0 | 0 | 0 | 0 | 0 | 0 | 0 | 0 | 0 | 0 | 0 | 0 | 0 | 0 | 0 | 0 | 0 | 0 | 0 | 0 | 0 | 0 | 0 | 0 | 0 | 0 | 0 | 0 | 0 | 0 | 0
0 | 0 | 0 | 0 | 0 | 0 | 0 | 0 | 0 | 0 | 0 | 0 | 0 | 0 | 0 | 0 | 0 | 0 | 0 | 0 | 0 | 0 | 0 | 0 | 0 | 0 | 0 | 0 | 0 | 0 | 0 | 0 | 0 | 0 | 0 | 0 | 0 | 0 | 0 | 0 | 0 | 0 | 0 | 0 | 0 | 0 | 0 | 0 | 0 | 0 | 0 | 0 | 0
0 | 0 | 0 | 0 | 0 | 0 | 0 | 0 | 0 | 0 | 0 | 0 | 0 | 0 | 0 | 0 | 0 | 0 | 0 | 0 | 0 | 0 | 0 | 0 | 0 | 0 | 0 | 0 | 0 | 0 | 0 | 0 | 0 | 0 | 0 | 0 | 0 | 0 | 0 | 0 | 0 | 0 | 0 | 0 | 0 | 0 | 0 | 0 | 0 | 0 | 0 | 0 | 0
0 | JDHWT41KLZ | 0 | 0 | 0 | 0 | 0 | 0 | 0 | 0 | 0 | 0 | 0 | 0 | 0 | 0 | 0 | 0 | 0 | 0 | 0 | 0 | 0 | 0 | 0 | 0 | 0 | 0 | 0 | 0 | 0 | 0 | 0 | 0 | 0 | 0 | 0 | 0 | 0 | 0 | 0 | 0 | 0 | 0 | 0 | 0 | 0 | 0 | 0 | 0 | 0 | 0 | 0
SiMn | 1200 | 0 | 0 | 0 | 0 | 0 | 0 | 0 | 0 | 0 | 0 | 0 | 0 | 0 | 0 | 0 | 0 | 0 | 0 | 0 | 0 | 0 | 0 | 0 | 0 | 0 | 0 | 0 | 0 | 0 | 0 | 0 | 0 | 0 | 0 | 0 | 0 | 0 | 0 | 0 | 0 | 0 | 0 | 0 | 0 | 0 | 0 | 0 | 0 | 0 | 0 | 0
LcSiMn | 1000 | 0 | 0 | 0 | 0 | 0 | 0 | 0 | 0 | 0 | 0 | 0 | 0 | 0 | 0 | 0 | 0 | 0 | 0 | 0 | 0 | 0 | 0 | 0 | 0 | 0 | 0 | 0 | 0 | 0 | 0 | 0 | 0 | 0 | 0 | 0 | 0 | 0 | 0 | 0 | 0 | 0 | 0 | 0 | 0 | 0 | 0 | 0 | 0 | 0 | 0 | 0

## Sheet2
c_min | c_max | c_aim | mn_min | mn_max | mn_aim | s_min | s_max | s_aim | p_min | p_max | p_aim | si_min | si_max | si_aim | al_min | al_max | al_aim | n_min | n_max | n_aim | ni_min | ni_max | ni_aim | cu_min | cu_max | cu_aim | cr_min | cr_max | cr_aim | mo_min | mo_max | mo_aim | v_min | v_max | v_aim | nb_min | nb_max | nb_aim | ti_min | ti_max | ti_aim | b_min | b_max | b_aim | ca_min | ca_max | ca_aim | c_blow_end | mn_blow_end