## cost
FA | COST
SiMn | 112
HCMn | 114
MCMn | 244
LCMn | 287
FeSi | 165
MtMn | 500
CPC | 37

## FA_details
Ferroalloy | C | Mn | S | P | Si
SiMn | 0.01 | 0.558 | 0.00015 | 0.0027 | 0.144
HCMn | 0.049 | 0.648 | 0.00025 | 0.00315 | 0.0075
MCMn | 0.01 | 0.7125 | 0.00025 | 0.0027 | 0.01
LCMn | 0.00225 | 0.76 | 2e-05 | 0.00162 | 0.005
FeSi | 0.00075 | 0 | 0.00025 | 0.00045 | 0.5625
MtMn | 0 | 0.9405 | 0 | 0 | 0
CPC | 0.83725 | 0 | 0 | 0 | 0